## mix_level
mix_id | PC | FA | SC | SF | FAGG | CAGG | WATER | AEA | WR_HR | WR | ACC | TOTAL_BINDER | GWP | Vfinal | w/b | b/a | SCM% | CAGG% | FAGG% | PC% | FA% | SC% | AEA_pct | WR_HR_pct | WR_pct | ACC_pct | 7day | 28day | 56day | RCPT_28d | RCPT_90d | RCPT_120d | RCPT_28d_class | RCPT_28d_pass | SLUMP_mean | SLUMP_min | SLUMP_max | n_slump_records | AIR_pct_mean
0 | 97.29732 | 64.66712 | 162.5577 | 0 | 776.5987 | 1076.797 | 128.741 | 0.1853988 | 0 | 1.112393 | 0 | 324.5221 | 172.0969 | 1.008863 | 0.3967093 | 0.175096 | 0.7001828 | 0.5809859 | 0.4190141 | 0.2998172 | 0.1992687 | 0.5009141 | 0.000571298 | 0 | 0.003427788 | 0 | 36.44820855 | 47.21111967 | [6 empty] | 6 | 6 | 6 | 1 | 0
1 | 97.89059 | 0 | 228.4114 | 0 | 800.923 | 1097.561 | 141.1998 | 0.07415954 | 0 | 1.186553 | 0 | 326.302 | 169.0333 | 1.031691 | 0.4327273 | 0.171875 | 0.7 | 0.578125 | 0.421875 | 0.3 | 0 | 0.7 | 0.0002272727 | 0 | 0.003636364 | 0 | 33.69527 | 55.46940493 | 59.17167
2 | 106.7897 | 0 | 249.1761 | 0 | 687.6072 | 1168.754 | 143.5729 | 0.03337179 | 0 | 1.112393 | 0 | 355.9658 | 183.8103 | 1.027128 | 0.4033333 | 0.1917546 | 0.7 | 0.6295941 | 0.3704059 | 0.3 | 0 | 0.7 | 9.375e-05 | 0 | 0.003125 | 0 | 31.66643359 | 50.676486 | 51.33723383 | 438.1333 |  |  | Very Low | 1 | 9 | 9 | 9 | 1 | 6
3 | 106.7897 | 0 | 249.1761 | 0 | 717.2711 | 1014.502 | 143.5729 | 0.1853988 | 4.041695 | 0.7415954 | 0 | 355.9658 | 183.3167 | 0.9850553 | 0.4033333 | 0.2055498 | 0.7 | 0.5858171 | 0.4141829 | 0.3 | 0 | 0.7 | 0.0005208333 | 0.01135417 | 0.002083333 | 0 | 35.74267776 | 51.27760693 | 57.46353268 | [5 empty] | 6 | 6 | 6 | 1 | 7
4 | 106.7897 | 0 | 249.1761 | 0 | 762.3601 | 1032.301 | 133.4872 | 0.1112393 | 0 | 1.483191 | 0 | 355.9658 | 183.4998 | 0.9955162 | 0.375 | 0.1983471 | 0.7 | 0.5752066 | 0.4247934 | 0.3 | 0 | 0.7 | 0.0003125 | 0 | 0.004166667 | 0 | 36.6801232 | 50.49262573 |  |  | 680.5 |  |  |  | 2 | 2 | 2 | 1 | 6
5 | 106.7897 | 0 | 249.1761 | 0 | 762.3601 | 1032.301 | 141.793 | 0 | 0 | 0 | 0 | 355.9658 | 183.4998 | 0.9624109 | 0.3983333 | 0.1983471 | 0.7 | 0.5752066 | 0.4247934 | 0.3 | 0 | 0.7 | 0 | 0 | 0 | 0 | 44.18392033 | 54.7443944 |  | 2611 |  |  | High | 0 | 8 | 8 | 8 | 1 | 6
6 | 106.7897 | 0 | 249.1761 | 0 | 762.3601 | 1032.301 | 141.793 | 0.06674358 | 0 | 1.483191 | 0 | 355.9658 | 183.4998 | 1.003778 | 0.3983333 | 0.1983471 | 0.7 | 0.5752066 | 0.4247934 | 0.3 | 0 | 0.7 | 0.0001875 | 0 | 0.004166667 | 0 | 43.02521761 | 57.66572975 |  | 531.6064 |  |  | Very Low | 1
7 | 106.7897 | 0 | 249.1761 | 0 | 762.3601 | 1032.301 | 141.793 | 0.09269942 | 0 | 1.483191 | 0 | 355.9658 | 183.4998 | 1.003804 | 0.3983333 | 0.1983471 | 0.7 | 0.5752066 | 0.4247934 | 0.3 | 0 | 0.7 | 0.0002604167 | 0 | 0.004166667 | 0 | 39.73915 | 56.57568715 | 57.55975473 | 504.4997 |  |  | Very Low | 1
8 | 106.7897 | 0 | 249.1761 | 0 | 771.2592 | 1008.57 | 160.1846 | 0.05561965 | 0 | 0.7415954 | 0 | 355.9658 | 183.4351 | 1.016135 | 0.45 | 0.2 | 0.7 | 0.5666667 | 0.4333333 | 0.3 | 0 | 0.7 | 0.00015625 | 0 | 0.002083333 | 0 | 24.40236567 | 41.65559186 | 46.26413105 | [5 empty] | 9 | 9 | 9 | 1 | 6
9 | 106.7897 | 0 | 269.9407 | 0 | 794.9903 | 1038.234 | 141.1998 | 0.09269942 | 0 | 1.223632 | 0 | 376.7305 | 189.0884 | 1.024739 | 0.3748031 | 0.2055016 | 0.7165354 | 0.566343 | 0.433657 | 0.2834646 | 0 | 0.7165354 | 0.000246063 | 0 | 0.003248031 | 0 | 34.10751588 | 49.10505528 | 59.122567 | 403.1875 |  |  | Very Low | 1 | 8.5 | 8.5 | 8.5 | 1 | 6
10 | 106.7897 | 0 | 269.9407 | 0 | 794.9903 | 1038.234 | 152.472 | 0.05561965 | 0.1853988 | 0.2966382 | 0 | 376.7305 | 189.0884 | 1.035333 | 0.4047244 | 0.2055016 | 0.7165354 | 0.566343 | 0.433657 | 0.2834646 | 0 | 0.7165354 | 0.0001476378 | 0.000492126 | 0.0007874016 | 0 | 36.79157275 | 52.11576715 | 57.32679542 | 401.135 |  |  | Very Low | 1 | 2 | 2 | 2 | 1 | 6
11 | 106.7897 | 71.19316 | 177.9829 | 0 | 711.9316 | 1085.696 | 137.6401 | 0.1483191 | 0 | 1.66859 | 0 | 355.9658 | 188.1226 | 1.008208 | 0.3866667 | 0.1980198 | 0.7 | 0.6039604 | 0.3960396 | 0.3 | 0.2 | 0.5 | 0.0004166667 | 0 | 0.0046875 | 0 | 35.3011712 | 45.68927627 | 51.2625406 |  | 592.5 |  |  |  | 8 | 8 | 8 | 1 | 6
12 | 106.7897 | 71.19316 | 177.9829 | 0 | 711.9316 | 1085.696 | 141.793 | 0.2966382 | 0 | 0.6674358 | 0 | 355.9658 | 188.1226 | 1.01163 | 0.3983333 | 0.1980198 | 0.7 | 0.6039604 | 0.3960396 | 0.3 | 0.2 | 0.5 | 0.0008333333 | 0 | 0.001875 | 0 | 32.97665211 | 49.85568124 | 55.1063693 |  | 645.75 |  |  |  | 8 | 8 | 8 | 1 | 6
13 | 106.7897 | 71.19316 | 177.9829 | 0 | 717.8643 | 1085.696 | 135.267 | 0.2224786 | 0 | 1.223632 | 0 | 355.9658 | 188.138 | 1.007774 | 0.38 | 0.1973684 | 0.7 | 0.6019737 | 0.3980263 | 0.3 | 0.2 | 0.5 | 0.000625 | 0 | 0.0034375 | 0 | 33.41775259 | 46.20904715 | 52.83621397 |  | 473.0417 |  |  |  | 8 | 8 | 8 | 1 | 6
14 | 106.7897 | 71.19316 | 177.9829 | 0 | 741.5954 | 1032.301 | 138.8267 | 0.1853988 | 0 | 1.446111 | 0 | 355.9658 | 188.0021 | 1.000812 | 0.39 | 0.2006689 | 0.7 | 0.5819398 | 0.4180602 | 0.3 | 0.2 | 0.5 | 0.0005208333 | 0 | 0.0040625 | 0 | 27.11070976 | 45.51231076 | 48.91612724 | 342.5514 |  |  | Very Low | 1 | 8 | 8 | 8 | 1 | 5
15 | 106.7897 | 71.19316 | 177.9829 | 0 | 741.5954 | 1032.301 | 138.8267 | 0.3337179 | 0 | 1.446111 | 0 | 355.9658 | 188.0021 | 1.000959 | 0.39 | 0.2006689 | 0.7 | 0.5819398 | 0.4180602 | 0.3 | 0.2 | 0.5 | 0.0009375 | 0 | 0.0040625 | 0 | 29.8026001 | 45.35890235 | 51.10688617 | 330.8889 |  |  | Very Low | 1 | 8 | 8 | 8 | 1 | 5
16 | 106.7897 | 71.19316 | 177.9829 | 0 | 741.5954 | 1032.301 | 160.1846 | 0.2224786 | 0 | 0.8157549 | 0 | 355.9658 | 188.0021 | 1.021654 | 0.45 | 0.2006689 | 0.7 | 0.5819398 | 0.4180602 | 0.3 | 0.2 | 0.5 | 0.000625 | 0 | 0.002291667 | 0 | 24.84064947 | 46.59478808 | 48.03677789 | 661.4375 |  |  | Very Low | 1 | 6 | 6 | 6 | 1 | 6
17 | 106.7897 | 71.19316 | 177.9829 | 0 | 741.5954 | 1038.234 | 141.793 | 0.1483191 | 1.66859 | 1.446111 | 0 | 355.9658 | 188.0241 | 1.007476 | 0.3983333 | 0.2 | 0.7 | 0.5833333 | 0.4166667 | 0.3 | 0.2 | 0.5 | 0.0004166667 | 0.0046875 | 0.0040625 | 0 | 32.43639842 | 44.13566 | 48.67355822 |  | 679.75
18 | 106.7897 | 71.19316 | 177.9829 | 0 | 741.5954 | 1085.696 | 141.793 | 0.1483191 | 1.66859 | 1.446111 | 0 | 355.9658 | 188.1997 | 1.02499 | 0.3983333 | 0.1948052 | 0.7 | 0.5941558 | 0.4058442 | 0.3 | 0.2 | 0.5 | 0.0004166667 | 0.0046875 | 0.0040625 | 0 | 31.74983 | 46.15276 | 50.22258 |  | 566.7833 |  |  |  | 5 | 5 | 5 | 1 | 6
19 | 106.7897 | 71.19316 | 177.9829 | 0 | 741.5954 | 1085.696 | 142.3863 | 0.4078775 | 0 | 0.6674358 | 0 | 355.9658 | 188.1997 | 1.023612 | 0.4 | 0.1948052 | 0.7 | 0.5941558 | 0.4058442 | 0.3 | 0.2 | 0.5 | 0.001145833 | 0 | 0.001875 | 0 | 31.28027253 | 44.46075539 | 49.01234165 |  | 643.1364 |  |  |  | 4 | 4 | 4 | 1 | 6.5
20 | 106.7897 | 71.19316 | 177.9829 | 0 | 759.3937 | 1085.696 | 126.9611 | 0.3337179 | 0 | 0.6674358 | 0 | 355.9658 | 188.246 | 1.014881 | 0.3566667 | 0.192926 | 0.7 | 0.5884244 | 0.4115756 | 0.3 | 0.2 | 0.5 | 0.0009375 | 0 | 0.001875 | 0 | 30.20479443 | 42.74176637 | 45.63431803 |  | 712.0833 |  |  |  | 0.5 | 0.5 | 0.5 | 1 | 6
21 | 106.7897 | 71.19316 | 177.9829 | 0 | 759.3937 | 1085.696 | 141.1998 | 0.1853988 | 0 | 0.6674358 | 0 | 355.9658 | 188.246 | 1.028973 | 0.3966667 | 0.192926 | 0.7 | 0.5884244 | 0.4115756 | 0.3 | 0.2 | 0.5 | 0.0005208333 | 0 | 0.001875 | 0 | 31.19908 | 49.13700181 | 56.04506 |  | 484.9795
23 | 106.7897 | 106.7897 | 142.3863 | 0 | 662.0964 | 1168.754 | 109.1628 | 0.01483191 | 0.1853988 | 0 | 0 | 355.9658 | 190.5785 | 0.9539125 | 0.3066667 | 0.1944264 | 0.7 | 0.6383668 | 0.3616332 | 0.3 | 0.3 | 0.4 | 4.166667e-05 | 0.0005208333 | 0 | 0 | 28.7166754 | 52.227807 | 57.4678246 | 289.25 |  |  | Very Low | 1 | 6 | 6 | 6 | 1 | 6
24 | 106.7897 | 106.7897 | 142.3863 | 0 | 662.0964 | 1168.754 | 143.5729 | 0.03337179 | 0 | 1.112393 | 0 | 355.9658 | 190.5785 | 1.029145 | 0.4033333 | 0.1944264 | 0.7 | 0.6383668 | 0.3616332 | 0.3 | 0.3 | 0.4 | 9.375e-05 | 0 | 0.003125 | 0 | 31.3603474 | 48.54973982 | 52.27353755 | 297.2357 |  |  | Very Low | 1 | 9 | 9 | 9 | 1 | 6
25 | 106.7897 | 106.7897 | 142.3863 | 0 | 662.0964 | 1168.754 | 143.5729 | 0.03337179 | 1.112393 | 0 | 0 | 355.9658 | 190.5785 | 1.029199 | 0.4033333 | 0.1944264 | 0.7 | 0.6383668 | 0.3616332 | 0.3 | 0.3 | 0.4 | 9.375e-05 | 0.003125 | 0 | 0 | 28.87749769 | 45.44050693 | 48.1948284 | 313.4271 |  |  | Very Low | 1 | 9 | 9 | 9 | 1 | 6
26 | 106.7897 | 106.7897 | 142.3863 | 0 | 662.0964 | 1168.754 | 143.5729 | 0.05561965 | 1.112393 | 0 | 0 | 355.9658 | 190.5785 | 1.029221 | 0.4033333 | 0.1944264 | 0.7 | 0.6383668 | 0.3616332 | 0.3 | 0.3 | 0.4 | 0.00015625 | 0.003125 | 0 | 0 | 27.58644 | 44.97786 | 51.87583643 | 297.3492 |  |  | Very Low | 1 | 7.5 | 7.5 | 7.5 | 1 | 6
27 | 106.7897 | 106.7897 | 142.3863 | 0 | 753.4609 | 1082.729 | 123.9947 | 0.5561965 | 0 | 1.705669 | 0 | 355.9658 | 190.4978 | 1.013601 | 0.3483333 | 0.1938611 | 0.7 | 0.5896607 | 0.4103393 | 0.3 | 0.3 | 0.4 | 0.0015625 | 0 | 0.004791667 | 0 | 30.67019073 | 47.66577413 |  | 345.3333 |  |  | Very Low | 1 | 9 | 9 | 9 | 1 | 6
28 | 106.7897 | 106.7897 | 142.3863 | 0 | 753.4609 | 1082.729 | 124.588 | 0.5561965 | 0 | 1.705669 | 0 | 355.9658 | 190.4978 | 1.014194 | 0.35 | 0.1938611 | 0.7 | 0.5896607 | 0.4103393 | 0.3 | 0.3 | 0.4 | 0.0015625 | 0 | 0.004791667 | 0 | 32.6219472 | 50.51087549 | 60.36787947 | 263.3097 |  |  | Very Low | 1 | 8 | 8 | 8 | 1 | 6
29 | 106.7897 | 106.7897 | 142.3863 | 0 | 753.4609 | 1143.837 | 118.6553 | 0.5561965 | 0 | 0.6674358 | 0 | 355.9658 | 190.7239 | 1.029899 | 0.3333333 | 0.1876173 | 0.7 | 0.6028768 | 0.3971232 | 0.3 | 0.3 | 0.4 | 0.0015625 | 0 | 0.001875 | 0 | 37.7832848 | 56.89777569 | 58.03549317 | 325.4524 |  |  | Very Low | 1 | 8 | 8 | 8 | 1 | 6
30 | 106.7897 | 106.7897 | 142.3863 | 0 | 765.3264 | 1156.889 | 123.9947 | 0.6674358 | 0 | 2.632664 | 0 | 355.9658 | 190.803 | 1.046401 | 0.3483333 | 0.1851852 | 0.7 | 0.6018519 | 0.3981481 | 0.3 | 0.3 | 0.4 | 0.001875 | 0 | 0.007395833 | 0 | 33.66075123 | 50.38441766 | 53.71275 | 242.1492 | 159.375 |  | Very Low | 1
31 | 106.7897 | 106.7897 | 142.3863 | 0 | 783.1247 | 1053.065 | 123.9947 | 0.5191168 | 1.334872 | 2.039387 | 0 | 355.9658 | 190.4651 | 1.015426 | 0.3483333 | 0.1938611 | 0.7 | 0.5735057 | 0.4264943 | 0.3 | 0.3 | 0.4 | 0.001458333 | 0.00375 | 0.005729167 | 0 | 42.94181887 | 61.01235804 |  | 268.1818 |  |  | Very Low | 1 | 7 | 7 | 7 | 1 | 6
33 | 111.5359 | 110.9427 | 148.3191 | 0 | 750.4945 | 1067.897 | 135.267 | 0.315178 | 0 | 1.928148 | 0 | 370.7977 | 198.3376 | 1.023669 | 0.3648 | 0.2039152 | 0.6992 | 0.5872757 | 0.4127243 | 0.3008 | 0.2992 | 0.4 | 0.00085 | 0 | 0.0052 | 0 | 35.54109732 | 52.94959765 | 66.82470336 | 230.6637 |  |  | Very Low | 1 | 9 | 9 | 9 | 1 | 6
34 | 115.6889 | 0 | 269.9407 | 0 | 679.3014 | 1109.427 | 154.2518 | 0.3633817 | 0 | 1.853988 | 0 | 385.6296 | 198.3774 | 1.02372 | 0.4 | 0.2155887 | 0.7 | 0.6202322 | 0.3797678 | 0.3 | 0 | 0.7 | 0.0009423077 | 0 | 0.004807692 | 0 | 41.023822 | 52.56679937 | [6 empty] | 6 | 6 | 6 | 1 | 5.5
35 | 115.6889 | 0 | 269.9407 | 0 | 729.7299 | 1097.561 | 141.1998 | 0.1223632 | 0 | 3.856296 | 0 | 385.6296 | 198.4646 | 1.026981 | 0.3661538 | 0.211039 | 0.7 | 0.6006494 | 0.3993506 | 0.3 | 0 | 0.7 | 0.0003173077 | 0 | 0.01 | 0 | 51.82011684 | 61.1541437 |  |  | 490.7778 |  |  |  | 25 | 25 | 25 | 1 | 6
36 | 115.6889 | 0 | 269.9407 | 0 | 741.5954 | 1097.561 | 143.5729 | 0.1112393 | 0 | 1.297792 | 0.1112393 | 385.6296 | 198.4954 | 1.031694 | 0.3723077 | 0.2096774 | 0.7 | 0.5967742 | 0.4032258 | 0.3 | 0 | 0.7 | 0.0002884615 | 0 | 0.003365385 | 0.0002884615 | 35.852752 | 51.06144343 | 57.8297995 |  | 479.25
37 | 115.6889 | 0 | 293.6718 | 0 | 741.5954 | 1097.561 | 143.5729 | 0.1112393 | 0.5561965 | 1.297792 | 0 | 409.3607 | 204.7604 | 1.040309 | 0.3507246 | 0.2225806 | 0.7173913 | 0.5967742 | 0.4032258 | 0.2826087 | 0 | 0.7173913 | 0.0002717391 | 0.001358696 | 0.00317029 | 0 | 41.1789541 | 54.77312257 | 58.76921055 |  | 554 |  |  |  | 8 | 8 | 8 | 1 | 6
38 | 115.6889 | 77.12592 | 192.8148 | 0 | 705.9988 | 1029.334 | 145.3527 | 0.2224786 | 0 | 1.705669 | 0 | 385.6296 | 203.0865 | 1.00361 | 0.3769231 | 0.2222222 | 0.7 | 0.5931624 | 0.4068376 | 0.3 | 0.2 | 0.5 | 0.0005769231 | 0 | 0.004423077 | 0 | 33.39966897 | 52.9862306 | 56.50589437 | 334.8926 |  |  | Very Low | 1 | 8 | 8 | 8 | 1 | 0
39 | 117.4687 | 117.4687 | 156.6249 | 0 | 676.9283 | 1038.234 | 148.3191 | 0 | 0 | 1.483191 | 0 | 391.5624 | 208.5874 | 0.9648144 | 0.3787879 | 0.2282947 | 0.7 | 0.6053269 | 0.3946731 | 0.3 | 0.3 | 0.4 | 0 | 0 | 0.003787879 | 0 | 30.4748392 | 49.32051653 | 56.9162438 |  | 703.5 |  |  |  | 8 | 8 | 8 | 1 | 5
40 | 117.4687 | 117.4687 | 156.6249 | 0 | 797.9566 | 919.5783 | 147.7258 | 0.1853988 | 0 | 2.039387 | 0 | 391.5624 | 208.4631 | 1.007127 | 0.3772727 | 0.2279793 | 0.7 | 0.5354059 | 0.4645941 | 0.3 | 0.3 | 0.4 | 0.0004734848 | 0 | 0.005208333 | 0 | 32.67409085 | 49.67036176 | 58.49354506 | 295.4278 |  |  | Very Low | 1 | 21 | 21 | 21 | 1 | 5
41 | 118.6553 | 59.32763 | 326.302 | 0 | 747.5282 | 830.5868 | 185.1022 | 0 | 0 | 1.928148 | 0 | 504.2849 | 234.9706 | 0.9846678 | 0.3670588 | 0.3195489 | 0.7647059 | 0.5263158 | 0.4736842 | 0.2352941 | 0.1176471 | 0.6470588 | 0 | 0 | 0.003823529 | 0 | 59.0191456 | 72.06173327 | 77.89240197 | [5 empty] | 25 | 25 | 25 | 1 | 1
42 | 121.0284 | 121.0284 | 161.3712 | 0 | 602.1755 | 1168.754 | 156.6249 | 0.04078775 | 1.512855 | 0 | 0 | 403.4279 | 215.0271 | 1.037385 | 0.3882353 | 0.2278057 | 0.7 | 0.6599665 | 0.3400335 | 0.3 | 0.3 | 0.4 | 0.0001011029 | 0.00375 | 0 | 0 | 31.4401056 | 49.0906912 | 56.5715058 | 262 |  |  | Very Low | 1 | 7.5 | 7.5 | 7.5 | 1 | 6
43 | 124.588 | 103.8234 | 186.882 | 0 | 759.3937 | 949.2421 | 145.3527 | 0.3707977 | 0 | 2.039387 | 0 | 415.2934 | 219.4458 | 1.007712 | 0.35 | 0.2430556 | 0.7 | 0.5555556 | 0.4444444 | 0.3 | 0.25 | 0.45 | 0.0008928571 | 0 | 0.004910714 | 0 | 36.8524922 | 52.58403627 | [6 empty] | 9 | 9 | 9 | 1 | 6
44 | 133.4872 | 133.4872 | 177.9829 | 0 | 824.6541 | 978.9059 | 158.4048 | 0 | 0.7045156 | 0.7786752 | 0 | 444.9572 | 236.4319 | 1.028943 | 0.356 | 0.2467105 | 0.7 | 0.5427632 | 0.4572368 | 0.3 | 0.3 | 0.4 | 0 | 0.001583333 | 0.00175 | 0 | 33.88174 | 67.16984881 | 73.52637 | [5 empty] | 10 | 10 | 10 | 1 | 0
45 | 138.2334 | 138.2334 | 183.9157 | 0 | 726.7635 | 949.2421 | 153.0653 | 0.1446111 | 0.7897991 | 1.219924 | 0 | 460.3824 | 244.1646 | 1.021756 | 0.3324742 | 0.2746903 | 0.6997423 | 0.5663717 | 0.4336283 | 0.3002577 | 0.3002577 | 0.3994845 | 0.0003141108 | 0.001715528 | 0.002649807 | 0 | 50.20847805 | 68.58179468 | 73.79308411 | [5 empty] | 9 | 9 | 9 | 1 | 4.5
46 | 138.2334 | 138.2334 | 183.9157 | 0 | 812.7885 | 949.8354 | 148.3191 | 0 | 0.8639586 | 1.86882 | 0 | 460.3824 | 244.3905 | 1.010432 | 0.3221649 | 0.2611915 | 0.6997423 | 0.5388758 | 0.4611242 | 0.3002577 | 0.3002577 | 0.3994845 | 0 | 0.001876611 | 0.004059278 | 0 | 55.81997696 | 70.16107776 | 75.71595607 | [5 empty] | 9 | 9 | 9 | 1 | 6.5
47 | 142.3863 | 0 | 332.2347 | 0 | 830.5868 | 978.9059 | 156.6249 | 0 | 0 | 3.707977 | 0 | 474.621 | 242.7123 | 1.026676 | 0.33 | 0.2622951 | 0.7 | 0.5409836 | 0.4590164 | 0.3 | 0 | 0.7 | 0 | 0 | 0.0078125 | 0 | 52.50129915 | 68.90666236 | 70.72185157 | [5 empty] | 4 | 4 | 4 | 1 | 3
48 | 145.946 | 0 | 97.29732 | 0 | 901.78 | 1038.234 | 148.3191 | 0.1223632 | 0.3040541 | 0 | 0 | 243.2433 | 184.824 | 1.024599 | 0.6097561 | 0.1253823 | 0.4 | 0.5351682 | 0.4648318 | 0.6 | 0 | 0.4 | 0.0005030488 | 0.00125 | 0 | 0 | 13.5482034 | 24.76367967 | [6 empty] | 3 | 3 | 3 | 1 | 6
49 | 162.5577 | 83.05868 | 262.8214 | 0 | 668.0291 | 952.8018 | 163.151 | 0.482037 | 0 | 1.483191 | 0 | 508.4378 | 272.2508 | 1.020508 | 0.3208868 | 0.3136896 | 0.68028 | 0.5878477 | 0.4121523 | 0.31972 | 0.1633606 | 0.5169195 | 0.0009480747 | 0 | 0.002917153 | 0 | 37.29080194 | 45.2296256 | 52.10140307 | [5 empty] | 9 | 9 | 9 | 1 | 6
50 | 162.5577 | 83.05868 | 262.8214 | 0 | 710.1517 | 1031.114 | 165.5241 | 0 | 0 | 1.483191 | 0 | 508.4378 | 272.6501 | 1.027317 | 0.3255543 | 0.2919932 | 0.68028 | 0.5921635 | 0.4078365 | 0.31972 | 0.1633606 | 0.5169195 | 0 | 0 | 0.002917153 | 0 | 55.69350338 | 60.93296383 | 80.79991071 | [5 empty] | 9 | 9 | 9 | 1 | 2
51 | 162.5577 | 83.05868 | 262.8214 | 0 | 717.8643 | 1031.114 | 165.5241 | 0 | 1.483191 | 3.003461 | 0 | 508.4378 | 272.6701 | 1.032957 | 0.3255543 | 0.2907056 | 0.68028 | 0.5895522 | 0.4104478 | 0.31972 | 0.1633606 | 0.5169195 | 0 | 0.002917153 | 0.005907235 | 0 | 54.18596774 | 66.42978139 | 72.98693143 | [5 empty] | 9.5 | 9.5 | 9.5 | 1 | 2
52 | 162.5577 | 83.05868 | 262.8214 | 0 | 771.2592 | 952.8018 | 173.2367 | 0 | 0 | 2.780983 | 0 | 508.4378 | 272.5192 | 1.030506 | 0.3407235 | 0.2949071 | 0.68028 | 0.5526497 | 0.4473503 | 0.31972 | 0.1633606 | 0.5169195 | 0 | 0 | 0.005469662 | 0 | 63.31458108 | 66.28162613 | 84.35164297 | [5 empty] | 25 | 25 | 25 | 1 | 2
53 | 163.151 | 0 | 163.151 | 0 | 607.5149 | 1364.536 | 127.5544 | 0.163151 | 2.966382 | 0 | 0 | 326.302 | 220.6824 | 1.043028 | 0.3909091 | 0.1654633 | 0.5 | 0.6919374 | 0.3080626 | 0.5 | 0 | 0.5 | 0.0005 | 0.009090909 | 0 | 0 | 45.9535754 | 53.13561707 |  | 1489.5 |  |  | Moderate | 0 | 6 | 6 | 6 | 1 | 5
54 | 163.151 | 0 | 245.0231 | 0 | 631.8393 | 1109.427 | 151.2855 | 0.1891068 | 0 | 1.019694 | 0 | 408.1741 | 241.416 | 1.008277 | 0.3706395 | 0.2344123 | 0.6002907 | 0.637138 | 0.362862 | 0.3997093 | 0 | 0.6002907 | 0.0004632994 | 0 | 0.002498183 | 0 | 34.72779412 | 48.9167568 | 63.24382 |  | 1240.158
55 | 163.151 | 0 | 245.0231 | 0 | 634.8057 | 1109.427 | 151.2855 | 0.1038234 | 1.019694 | 0 | 0 | 408.1741 | 241.4237 | 1.009371 | 0.3706395 | 0.2340136 | 0.6002907 | 0.6360544 | 0.3639456 | 0.3997093 | 0 | 0.6002907 | 0.0002543605 | 0.002498183 | 0 | 0 | 33.41906588 | 47.10756376 |  | 746.3333 | 1083.071 |  | Very Low | 1 | 6 | 6 | 6 | 1 | 6
56 | 163.151 | 0 | 245.0231 | 0 | 687.6072 | 1109.427 | 151.2855 | 0.2595584 | 2.039387 | 0 | 0 | 408.1741 | 241.561 | 1.030546 | 0.3706395 | 0.2271377 | 0.6002907 | 0.6173655 | 0.3826345 | 0.3997093 | 0 | 0.6002907 | 0.0006359012 | 0.004996366 | 0 | 0 | 35.42966445 | 53.67639884 | 53.8480756 | 738.9785 |  | 598.3043 | Very Low | 1 | 5 | 5 | 5 | 1 | 6
57 | 166.1174 | 62.29401 | 186.882 | 0 | 792.0239 | 889.9145 | 141.1998 | 0.9269942 | 0 | 3.300099 | 0 | 415.2934 | 249.2122 | 0.9900371 | 0.34 | 0.2469136 | 0.6 | 0.5291005 | 0.4708995 | 0.4 | 0.15 | 0.45 | 0.002232143 | 0 | 0.007946429 | 0 | 47.20707 | 61.98619 |  |  | 628.787
58 | 170.8636 | 52.80159 | 276.4668 | 26.69743 | 698.8795 | 1000.264 | 142.3863 | 0 | 0 | 3.522578 | 0 | 500.1319 | 274.8892 | 0.9960227 | 0.2846975 | 0.2943436 | 0.658363 | 0.5886872 | 0.4113128 | 0.341637 | 0.1055753 | 0.5527877 | 0 | 0 | 0.007043298 | 0 | 77.81272919 | 90.5772282 | 96.61244146 | [5 empty] | 25 | 25 | 25 | 1 | 2
59 | 172.0501 | 0 | 258.0752 | 14.83191 | 860.2507 | 889.9145 | 166.1174 | 0 | 0 | 5.561965 | 0 | 430.1253 | 253.9697 | 1.006822 | 0.3862069 | 0.2457627 | 0.6 | 0.5084746 | 0.4915254 | 0.4 | 0 | 0.6 | 0 | 0 | 0.01293103 | 0 | 49.2630602 | 61.6046806 | 73.1534036 | [5 empty] | 4 | 4 | 4 | 1 | 3
60 | 172.0501 | 62.29401 | 290.7054 | 0 | 786.0911 | 978.9059 | 141.1998 | 0 | 0 | 3.040541 | 0 | 525.0495 | 283.153 | 1.017159 | 0.2689266 | 0.297479 | 0.6723164 | 0.5546218 | 0.4453782 | 0.3276836 | 0.1186441 | 0.5536723 | 0 | 0 | 0.00579096 | 0 | 64.13315552 | 78.6519747 | 84.94874686 | [5 empty] | 8 | 8 | 8 | 1 | 0
61 | 176.2031 | 90.77128 | 266.9743 | 0 | 761.7668 | 949.8354 | 145.946 | 0 | 0 | 2.169167 | 0 | 533.9487 | 290.41 | 1.007244 | 0.2733333 | 0.3119584 | 0.67 | 0.5549393 | 0.4450607 | 0.33 | 0.17 | 0.5 | 0 | 0 | 0.0040625 | 0 | 65.07121271 | 66.6206185 | 82.71590535 | [5 empty] | 9 | 9 | 9 | 1 | 0
62 | 176.2031 | 90.77128 | 266.9743 | 0 | 814.5684 | 949.8354 | 145.946 | 0 | 1.001154 | 2.169167 | 0 | 533.9487 | 290.5473 | 1.028248 | 0.2733333 | 0.3026227 | 0.67 | 0.5383322 | 0.4616678 | 0.33 | 0.17 | 0.5 | 0 | 0.001875 | 0.0040625 | 0 | 62.35067487 | 90.04322046 | 96.60060197
63 | 177.9829 | 0 | 118.6553 | 0 | 844.8255 | 1014.502 | 148.3191 | 0.2336025 | 0.5561965 | 0 | 0 | 296.6382 | 223.8013 | 1.012065 | 0.5 | 0.1595405 | 0.4 | 0.5456286 | 0.4543714 | 0.6 | 0 | 0.4 | 0.0007875 | 0.001875 | 0 | 0 | 21.90235 | 32.69036
64 | 177.9829 | 0 | 177.9829 | 0 | 771.2592 | 1008.57 | 160.1846 | 0.05561965 | 0 | 0.7415954 | 0 | 355.9658 | 239.2505 | 1.014187 | 0.45 | 0.2 | 0.5 | 0.5666667 | 0.4333333 | 0.5 | 0 | 0.5 | 0.00015625 | 0 | 0.002083333 | 0 | 25.85535 | 46.28682213 | 54.71375102 | [5 empty] | 7 | 7 | 7 | 1 | 5.5
65 | 177.9829 | 0 | 266.9743 | 0 | 615.8208 | 1038.234 | 165.5241 | 0.2595584 | 0 | 1.112393 | 0 | 444.9572 | 262.4499 | 1.002584 | 0.372 | 0.26901 | 0.6 | 0.6276901 | 0.3723099 | 0.4 | 0 | 0.6 | 0.0005833333 | 0 | 0.0025 | 0 | 41.4030338 | 55.80159093 | 59.3409 |  | 1177.667
66 | 177.9829 | 0 | 266.9743 | 0 | 659.7233 | 1008.57 | 148.3191 | 0.1038234 | 0 | 1.853988 | 0 | 444.9572 | 262.4543 | 0.9916221 | 0.3333333 | 0.2667141 | 0.6 | 0.6045519 | 0.3954481 | 0.4 | 0 | 0.6 | 0.0002333333 | 0 | 0.004166667 | 0 | 56.23497585 | 80.02518107 |  | 702 |  |  | Very Low | 1 | 19 | 19 | 19 | 1 | 7
67 | 177.9829 | 0 | 266.9743 | 0 | 665.0627 | 1008.57 | 167.8972 | 0.1853988 | 0 | 2.780983 | 0 | 444.9572 | 262.4682 | 1.014124 | 0.3773333 | 0.2658632 | 0.6 | 0.6026232 | 0.3973768 | 0.4 | 0 | 0.6 | 0.0004166667 | 0 | 0.00625 | 0 | 53.65782 | 69.39045
68 | 177.9829 | 0 | 266.9743 | 0 | 665.0627 | 1008.57 | 168.4905 | 0.1853988 | 0 | 0.9269942 | 0 | 444.9572 | 262.4682 | 1.013091 | 0.3786667 | 0.2658632 | 0.6 | 0.6026232 | 0.3973768 | 0.4 | 0 | 0.6 | 0.0004166667 | 0 | 0.002083333 | 0 | 50.04028769 | 72.03979539 | [6 empty] | 24 | 24 | 24 | 1 | 7.5
69 | 177.9829 | 0 | 266.9743 | 0 | 735.6626 | 1008.57 | 168.4905 | 0.2966382 | 0.9269942 | 2.780983 | 0 | 444.9572 | 262.6517 | 1.04253 | 0.3786667 | 0.255102 | 0.6 | 0.5782313 | 0.4217687 | 0.4 | 0 | 0.6 | 0.0006666667 | 0.002083333 | 0.00625 | 0 | 53.26648983 | 73.4467443 |  | 390.9444 |  |  | Very Low | 1 | 24 | 24 | 24 | 1 | 6
70 | 177.9829 | 0 | 266.9743 | 0 | 878.6422 | 889.9145 | 163.7443 | 0 | 0 | 0 | 0 | 444.9572 | 262.5845 | 1.004773 | 0.368 | 0.2515934 | 0.6 | 0.5031869 | 0.4968131 | 0.4 | 0 | 0.6 | 0 | 0 | 0 | 0 | 40.1102663 | 62.5354732 |  |  | 1450.5 |  |  |  | 0 | 0 | 0 | 1 | 0
71 | 177.9829 | 38.56296 | 286.5525 | 14.83191 | 812.7885 | 976.5328 | 130.5208 | 0 | 1.112393 | 2.410185 | 0 | 503.0983 | 280.551 | 1.012638 | 0.259434 | 0.2811671 | 0.6462264 | 0.545756 | 0.454244 | 0.3537736 | 0.07665094 | 0.5695755 | 0 | 0.002211085 | 0.004790684 | 0 | 77.7964244 | 106.0790746 | 111.0426244 | [5 empty] | 27 | 27 | 27 | 1 | 2
72 | 177.9829 | 71.19316 | 106.7897 | 0 | 711.9316 | 1085.696 | 130.5208 | 0.4449572 | 0 | 1.371951 | 0 | 355.9658 | 243.938 | 0.999174 | 0.3666667 | 0.1980198 | 0.5 | 0.6039604 | 0.3960396 | 0.5 | 0.2 | 0.3 | 0.00125 | 0 | 0.003854167 | 0 | 34.42365629 | 51.78460786 | 52.49815417 |  | 782.1364 |  |  |  | 7 | 7 | 7 | 1 | 6
73 | 177.9829 | 71.19316 | 106.7897 | 0 | 711.9316 | 1085.696 | 137.6401 | 0.1483191 | 0 | 1.66859 | 0 | 355.9658 | 243.938 | 1.00626 | 0.3866667 | 0.1980198 | 0.5 | 0.6039604 | 0.3960396 | 0.5 | 0.2 | 0.3 | 0.0004166667 | 0 | 0.0046875 | 0 | 35.73333828 | 51.53935 | 55.49236 | 1231.667 | 779.8256 |  | Moderate | 0
74 | 177.9829 | 71.19316 | 106.7897 | 0 | 711.9316 | 1085.696 | 138.2334 | 0.2966382 | 0 | 1.483191 | 0 | 355.9658 | 243.938 | 1.006837 | 0.3883333 | 0.1980198 | 0.5 | 0.6039604 | 0.3960396 | 0.5 | 0.2 | 0.3 | 0.0008333333 | 0 | 0.004166667 | 0 | 34.82194 | 51.29809637 | 57.79314999 | 1298 | 699.2512 |  | Moderate | 0
75 | 177.9829 | 71.19316 | 106.7897 | 0 | 711.9316 | 1085.696 | 138.8267 | 0.1483191 | 0 | 1.297792 | 0 | 355.9658 | 243.938 | 1.007121 | 0.39 | 0.1980198 | 0.5 | 0.6039604 | 0.3960396 | 0.5 | 0.2 | 0.3 | 0.0004166667 | 0 | 0.003645833 | 0 | 35.41086056 | 53.85765166 | [6 empty] | 1 | 1 | 1 | 1 | 3.5
76 | 177.9829 | 71.19316 | 106.7897 | 0 | 717.8643 | 1085.696 | 135.267 | 0.2224786 | 0 | 1.223632 | 0 | 355.9658 | 243.9534 | 1.005826 | 0.38 | 0.1973684 | 0.5 | 0.6019737 | 0.3980263 | 0.5 | 0.2 | 0.3 | 0.000625 | 0 | 0.0034375 | 0 | 34.61935604 | 52.59388592 | 58.01448057 |  | 676.8333 |  |  |  | 8 | 8 | 8 | 1 | 6
77 | 177.9829 | 71.19316 | 106.7897 | 0 | 717.8643 | 1111.207 | 135.267 | 0.08528347 | 0 | 1.297792 | 0 | 355.9658 | 244.0478 | 1.015168 | 0.38 | 0.1946156 | 0.5 | 0.6075251 | 0.3924749 | 0.5 | 0.2 | 0.3 | 0.0002395833 | 0 | 0.003645833 | 0 | 39.80175053 | 58.10445355 | 63.42591478 |  | 731.8534 |  |  |  | 8 | 8 | 8 | 1 | 5.5
78 | 177.9829 | 71.19316 | 106.7897 | 0 | 717.8643 | 1111.207 | 135.267 | 0.1853988 | 0 | 1.483191 | 0 | 355.9658 | 244.0478 | 1.01543 | 0.38 | 0.1946156 | 0.5 | 0.6075251 | 0.3924749 | 0.5 | 0.2 | 0.3 | 0.0005208333 | 0 | 0.004166667 | 0 | 37.1972302 | 56.39051835 | 60.13092565 |  | 883.25 |  |  |  | 8 | 8 | 8 | 1 | 6
79 | 177.9829 | 71.19316 | 106.7897 | 0 | 717.8643 | 1111.207 | 135.8603 | 0.1853988 | 0 | 1.112393 | 0 | 355.9658 | 244.0478 | 1.015698 | 0.3816667 | 0.1946156 | 0.5 | 0.6075251 | 0.3924749 | 0.5 | 0.2 | 0.3 | 0.0005208333 | 0 | 0.003125 | 0 | 38.77935552 | 57.6746674 | 64.61387156 |  | 738.114 |  |  |  | 8 | 8 | 8 | 1 | 6
80 | 177.9829 | 71.19316 | 106.7897 | 0 | 717.8643 | 1127.225 | 135.267 | 0.08528347 | 0 | 1.297792 | 0 | 355.9658 | 244.1071 | 1.021079 | 0.38 | 0.192926 | 0.5 | 0.6109325 | 0.3890675 | 0.5 | 0.2 | 0.3 | 0.0002395833 | 0 | 0.003645833 | 0 | 39.31002448 | 54.83840492 | 60.20836 |  | 564.0728
81 | 177.9829 | 71.19316 | 106.7897 | 0 | 717.8643 | 1127.225 | 135.267 | 0.1853988 | 0 | 1.112393 | 0 | 355.9658 | 244.1071 | 1.021016 | 0.38 | 0.192926 | 0.5 | 0.6109325 | 0.3890675 | 0.5 | 0.2 | 0.3 | 0.0005208333 | 0 | 0.003125 | 0 | 38.39519475 | 53.31732272 | 59.09455704 |  | 515.6042 |  |  |  | 8 | 8 | 8 | 1 | 6
82 | 177.9829 | 71.19316 | 106.7897 | 0 | 717.8643 | 1127.225 | 137.6401 | 0.1483191 | 1.66859 | 1.66859 | 0 | 355.9658 | 244.1071 | 1.025385 | 0.3866667 | 0.192926 | 0.5 | 0.6109325 | 0.3890675 | 0.5 | 0.2 | 0.3 | 0.0004166667 | 0.0046875 | 0.0046875 | 0 | 37.66919 | 54.96694 | 60.74264408 |  | 589.2417
83 | 177.9829 | 71.19316 | 106.7897 | 0 | 717.8643 | 1170.534 | 135.267 | 0.08528347 | 0 | 1.297792 | 0 | 355.9658 | 244.2673 | 1.037061 | 0.38 | 0.1885014 | 0.5 | 0.6198555 | 0.3801445 | 0.5 | 0.2 | 0.3 | 0.0002395833 | 0 | 0.003645833 | 0 | 39.3346058 | 57.52815375 | 60.72272588 |  | 666 |  |  |  | 8 | 8 | 8 | 1 | 5.5
84 | 177.9829 | 71.19316 | 106.7897 | 0 | 741.5954 | 1038.234 | 141.793 | 0.1853988 | 1.66859 | 1.446111 | 0 | 355.9658 | 243.8395 | 1.005565 | 0.3983333 | 0.2 | 0.5 | 0.5833333 | 0.4166667 | 0.5 | 0.2 | 0.3 | 0.0005208333 | 0.0046875 | 0.0040625 | 0 | 34.17732532 | 51.9175428 | 62.25106435 |  | 860.875 |  |  |  | 5 | 5 | 5 | 1 | 4.7
85 | 177.9829 | 71.19316 | 106.7897 | 0 | 744.5618 | 1103.494 | 138.8267 | 0.06674358 | 0 | 1.334872 | 0 | 355.9658 | 244.0887 | 1.026047 | 0.39 | 0.1926164 | 0.5 | 0.5971108 | 0.4028892 | 0.5 | 0.2 | 0.3 | 0.0001875 | 0 | 0.00375 | 0 | 33.1293218 | 52.37719347 | 61.7425758 | 454 |  |  | Very Low | 1 | 7 | 7 | 7 | 1 | 0
86 | 177.9829 | 74.15954 | 220.1055 | 0 | 787.8709 | 964.074 | 136.4536 | 0 | 0.5561965 | 1.853988 | 0 | 472.2479 | 274.5738 | 0.9900223 | 0.2889447 | 0.2695564 | 0.6231156 | 0.5502878 | 0.4497122 | 0.3768844 | 0.1570352 | 0.4660804 | 0 | 0.001177764 | 0.003925879 | 0 | 57.50069497 | 90.92379978 | 97.80843856 | [5 empty] | 26 | 26 | 26 | 1 | 2
87 | 177.9829 | 76.53264 | 217.7324 | 14.23863 | 793.8037 | 968.8202 | 131.7073 | 0 | 0.4449572 | 1.59443 | 0 | 472.2479 | 274.7587 | 0.995685 | 0.2788945 | 0.2679233 | 0.6231156 | 0.5496466 | 0.4503534 | 0.3768844 | 0.1620603 | 0.4610553 | 0 | 0.0009422111 | 0.003376256 | 0 | 69.36810019 | 101.9864866 | 107.8115883 | [5 empty] | 10 | 10 | 10 | 1 | 1.7
88 | 177.9829 | 88.99145 | 88.99145 | 0 | 730.3231 | 1020.435 | 143.5729 | 0.04449572 | 0 | 1.334872 | 0 | 355.9658 | 244.8835 | 0.9966615 | 0.4033333 | 0.2033209 | 0.5 | 0.5828533 | 0.4171467 | 0.5 | 0.25 | 0.25 | 0.000125 | 0 | 0.00375 | 0 | 38.16067 | 55.62433 | 60.7083618 | 444.1018 |  |  | Very Low | 1
89 | 177.9829 | 106.7897 | 0 | 0 | 717.8643 | 1111.207 | 135.8603 | 0.1483191 | 0 | 1.483191 | 0 | 284.7726 | 227.531 | 0.995343 | 0.4770833 | 0.1556925 | 0.375 | 0.6075251 | 0.3924749 | 0.625 | 0.375 | 0 | 0.0005208333 | 0 | 0.005208333 | 0 | 40.42627613 | 63.1904754 | 69.6715498 |  | 776.8333 |  |  |  | 4 | 4 | 4 | 1 | 3
90 | 177.9829 | 106.7897 | 249.1761 | 0 | 866.1834 | 898.8136 | 143.5729 | 0 | 1.168013 | 2.002308 | 0 | 533.9487 | 292.9133 | 1.02839 | 0.2688889 | 0.302521 | 0.6666667 | 0.5092437 | 0.4907563 | 0.3333333 | 0.2 | 0.4666667 | 0 | 0.0021875 | 0.00375 | 0 | 66.3183508 | 95.62835127 | 105.0702745 | [5 empty] | 9 | 9 | 9 | 1 | 2
91 | 179.7627 | 107.9763 | 71.78643 | 0 | 696.5064 | 1088.662 | 143.5729 | 0.03707977 | 0 | 1.446111 | 0 | 359.5254 | 248.5981 | 0.9723313 | 0.3993399 | 0.2013958 | 0.5 | 0.6098372 | 0.3901628 | 0.5 | 0.30033 | 0.19967 | 0.0001031353 | 0 | 0.004022277 | 0 | 37.15725017 | 52.80011 | 59.53669 | 440.4529 |  |  | Very Low | 1
92 | 183.9157 | 0 | 183.9157 | 0 | 747.5282 | 1091.628 | 148.3191 | 0.05932763 | 0 | 1.160597 | 0 | 367.8313 | 247.2799 | 1.028247 | 0.4032258 | 0.2 | 0.5 | 0.5935484 | 0.4064516 | 0.5 | 0 | 0.5 | 0.0001612903 | 0 | 0.003155242 | 0 | 40.94338313 | 60.99564347 |  | 543.5 |  |  | Very Low | 1 | 8.75 | 8.75 | 8.75 | 1 | 4.3
93 | 183.9157 | 0 | 183.9157 | 0 | 817.5348 | 1082.729 | 141.1998 | 0.1483191 | 0 | 1.26442 | 0 | 367.8313 | 247.429 | 1.044642 | 0.383871 | 0.1935685 | 0.5 | 0.5697783 | 0.4302217 | 0.5 | 0 | 0.5 | 0.0004032258 | 0 | 0.0034375 | 0 | 33.22584844 | 49.81693925 |  | 1042.5 |  |  | Low | 1 | 8.5 | 8.5 | 8.5 | 1 | 5.6
95 | 183.9157 | 65.26039 | 118.6553 | 0 | 718.4576 | 1020.435 | 145.946 | 0.04449572 | 0 | 1.494315 | 0 | 367.8313 | 251.1176 | 0.9559883 | 0.3967742 | 0.2115319 | 0.5 | 0.5868304 | 0.4131696 | 0.5 | 0.1774194 | 0.3225806 | 0.0001209677 | 0 | 0.0040625 | 0 | 43.77748 | 62.67411911 | 66.04274038 | 429.1784 |  |  | Very Low | 1
96 | 183.9157 | 65.26039 | 118.6553 | 0 | 718.4576 | 1020.435 | 154.2518 | 0.04449572 | 0 | 1.494315 | 0 | 367.8313 | 251.1176 | 0.9642942 | 0.4193548 | 0.2115319 | 0.5 | 0.5868304 | 0.4131696 | 0.5 | 0.1774194 | 0.3225806 | 0.0001209677 | 0 | 0.0040625 | 0 | 44.13508245 | 61.54722427 |  | 453 |  |  | Very Low | 1 | 7 | 7 | 7 | 1 | 6.5
97 | 183.9157 | 65.26039 | 118.6553 | 0 | 742.7819 | 1020.435 | 126.3679 | 0.09269942 | 0 | 1.149473 | 18.98484 | 367.8313 | 251.1808 | 0.9995721 | 0.3435484 | 0.2086137 | 0.5 | 0.5787349 | 0.4212651 | 0.5 | 0.1774194 | 0.3225806 | 0.0002520161 | 0 | 0.003125 | 0.0516129 | 45.66342092 | 63.26708384 | 68.66491484 | 456.2083 |  |  | Very Low | 1 | 8 | 8 | 8 | 1 | 5.5
98 | 183.9157 | 118.6553 | 65.26039 | 0 | 718.4576 | 1020.435 | 145.946 | 0.04449572 | 0 | 1.494315 | 0 | 367.8313 | 254.5349 | 0.9618467 | 0.3967742 | 0.2115319 | 0.5 | 0.5868304 | 0.4131696 | 0.5 | 0.3225806 | 0.1774194 | 0.0001209677 | 0 | 0.0040625 | 0 | 43.8161998 | 57.68615867 | [6 empty] | 6 | 6 | 6 | 1 | 6
100 | 189.8484 | 0 | 275.8735 | 8.899145 | 815.7549 | 889.9145 | 166.1174 | 0 | 0 | 2.966382 | 0 | 465.7219 | 277.2054 | 0.9967173 | 0.3566879 | 0.2730435 | 0.5923567 | 0.5217391 | 0.4782609 | 0.4076433 | 0 | 0.5923567 | 0 | 0 | 0.006369427 | 0 | 48.40527094 | 67.28902718 | 74.56806061 | [5 empty] | 6 | 6 | 6 | 1 | 5
101 | 189.8484 | 0 | 275.8735 | 8.899145 | 860.2507 | 866.1834 | 167.8972 | 0 | 0 | 4.264173 | 0 | 465.7219 | 277.2333 | 1.007797 | 0.3605096 | 0.2697595 | 0.5923567 | 0.5017182 | 0.4982818 | 0.4076433 | 0 | 0.5923567 | 0 | 0 | 0.009156051 | 0 | 58.73148343 | 73.80990466 | 79.09085269 | [5 empty] | 6 | 6 | 6 | 1 | 4
102 | 189.8484 | 0 | 284.7726 | 0 | 815.7549 | 889.9145 | 166.1174 | 0 | 0 | 3.337179 | 0 | 474.621 | 279.5548 | 0.9960662 | 0.35 | 0.2782609 | 0.6 | 0.5217391 | 0.4782609 | 0.4 | 0 | 0.6 | 0 | 0 | 0.00703125 | 0 | 51.6245155 | 64.11437324 | 69.15807162 | [5 empty] | 4 | 4 | 4 | 1 | 3
103 | 189.8484 | 65.26039 | 124.588 | 0 | 745.7483 | 1008.57 | 151.2855 | 0.0964074 | 0 | 1.542518 | 0 | 379.6968 | 258.9284 | 1.011349 | 0.3984375 | 0.2164356 | 0.5 | 0.574907 | 0.425093 | 0.5 | 0.171875 | 0.328125 | 0.0002539062 | 0 | 0.0040625 | 0 | 41.17902 | 60.37733 | 64.23618067 | 580.4314 |  |  | Very Low | 1
104 | 189.8484 | 68.22678 | 207.6467 | 0 | 726.7635 | 1082.136 | 163.151 | 0 | 0 | 2.910762 | 0 | 465.7219 | 282.0517 | 1.034236 | 0.3503185 | 0.2574615 | 0.5923567 | 0.5982289 | 0.4017711 | 0.4076433 | 0.1464968 | 0.4458599 | 0 | 0 | 0.00625 | 0 | 56.09043959 | 72.02467203 | 78.35983134 |  | 443.1078 |  |  |  | 8 | 8 | 8 | 1 | 0
105 | 189.8484 | 75.93937 | 113.9091 | 0 | 729.7299 | 1097.561 | 140.6065 | 0.07045156 | 0 | 1.423863 | 0 | 379.6968 | 259.8995 | 1.028459 | 0.3703125 | 0.2077922 | 0.5 | 0.6006494 | 0.3993506 | 0.5 | 0.2 | 0.3 | 0.0001855469 | 0 | 0.00375 | 0 | 35.55780949 | 54.2325107 | 61.5012592 | 408.07 |  |  | Very Low | 1 | 6.5 | 6.5 | 6.5 | 1 | 7.4
106 | 192.2215 | 0 | 128.1477 | 0 | 783.1247 | 1008.57 | 158.4048 | 0.08157549 | 0.800923 | 1.401615 | 0 | 320.3692 | 241.047 | 1.0056 | 0.4944444 | 0.1788079 | 0.4 | 0.5629139 | 0.4370861 | 0.6 | 0 | 0.4 | 0.0002546296 | 0.0025 | 0.004375 | 0 | 31.2504997 | 44.81594 | 50.84502458 | [5 empty] | 7 | 7 | 7 | 1 | 5.4
107 | 192.8148 | 0 | 192.8148 | 0 | 684.6409 | 1109.427 | 154.2518 | 0.1705669 | 0 | 1.853988 | 0 | 385.6296 | 258.858 | 1.023448 | 0.4 | 0.2149471 | 0.5 | 0.6183862 | 0.3816138 | 0.5 | 0 | 0.5 | 0.0004423077 | 0 | 0.004807692 | 0 | 37.38568697 | 54.37296701 |  | 1453.167 |  |  | Moderate | 0 | 6 | 6 | 6 | 1 | 6
108 | 192.8148 | 77.12592 | 115.6889 | 0 | 630.0594 | 1168.754 | 123.4015 | 0.0964074 | 0 | 1.223632 | 0 | 385.6296 | 263.8716 | 1.001572 | 0.32 | 0.2143799 | 0.5 | 0.6497361 | 0.3502639 | 0.5 | 0.2 | 0.3 | 0.00025 | 0 | 0.003173077 | 0 | 35.11313229 | 50.52709953 | 58.04749516 | 549.59375 |  |  | Very Low | 1 | 6.75 | 6.75 | 6.75 | 1 | 4.5
109 | 192.8148 | 77.12592 | 115.6889 | 0 | 682.2678 | 1127.225 | 138.8267 | 0.1112393 | 0 | 1.446111 | 0 | 385.6296 | 263.8537 | 1.021734 | 0.36 | 0.2131148 | 0.5 | 0.6229508 | 0.3770492 | 0.5 | 0.2 | 0.3 | 0.0002884615 | 0 | 0.00375 | 0 | 38.82284224 | 50.84991794 | 55.53801 |  | 702.1944
110 | 192.8148 | 77.12592 | 115.6889 | 0 | 685.2341 | 1085.696 | 133.4872 | 0.3337179 | 0 | 1.853988 | 0 | 385.6296 | 263.7078 | 1.002776 | 0.3461538 | 0.2177554 | 0.5 | 0.6130653 | 0.3869347 | 0.5 | 0.2 | 0.3 | 0.0008653846 | 0 | 0.004807692 | 0 | 39.4035534 | 59.59370893 | [6 empty] | 6 | 6 | 6 | 1 | 6
111 | 192.8148 | 77.12592 | 115.6889 | 0 | 685.2341 | 1085.696 | 137.6401 | 0.315178 | 0 | 1.853988 | 0 | 385.6296 | 263.7078 | 1.00691 | 0.3569231 | 0.2177554 | 0.5 | 0.6130653 | 0.3869347 | 0.5 | 0.2 | 0.3 | 0.0008173077 | 0 | 0.004807692 | 0 | 35.37957 | 54.21170181 | 59.01729 |  | 678.36625
112 | 195.1879 | 0 | 195.1879 | 0 | 824.6541 | 1008.57 | 156.0317 | 0.2224786 | 0 | 2.929302 | 0 | 390.3758 | 261.9623 | 1.043815 | 0.399696 | 0.212945 | 0.5 | 0.5501618 | 0.4498382 | 0.5 | 0 | 0.5 | 0.0005699088 | 0 | 0.007503799 | 0 | 32.20103639 | 43.56210267 | [6 empty] | 3 | 3 | 3 | 1 | 5.5
113 | 195.7812 | 0 | 130.5208 | 0 | 664.4695 | 1311.141 | 130.5208 | 0.08157549 | 0.5561965 | 1.019694 | 0 | 326.302 | 246.215 | 1.045637 | 0.4 | 0.1651652 | 0.4 | 0.6636637 | 0.3363363 | 0.6 | 0 | 0.4 | 0.00025 | 0.001704545 | 0.003125 | 0 | 41.50153037 | 50.33415315 | 54.99615761 |  | 687.8235 |  |  |  | 7 | 7 | 7 | 1 | 6
114 | 195.7812 | 0 | 130.5208 | 0 | 711.9316 | 1228.082 | 130.5208 | 0.07045156 | 1.019694 | 0 | 0 | 326.302 | 246.0311 | 1.032558 | 0.4 | 0.1681957 | 0.4 | 0.6330275 | 0.3669725 | 0.6 | 0 | 0.4 | 0.0002159091 | 0.003125 | 0 | 0 | 30.88341757 | 46.33110555 | 49.6767458 | 1058.786 |  |  | Low | 1 | 6 | 6 | 6 | 1 | 6
115 | 199.3408 | 0 | 132.8939 | 0 | 800.923 | 1014.502 | 153.0653 | 0.1483191 | 0 | 0.2076467 | 0 | 332.2347 | 249.8292 | 1.011391 | 0.4607143 | 0.1830065 | 0.4 | 0.5588235 | 0.4411765 | 0.6 | 0 | 0.4 | 0.0004464286 | 0 | 0.000625 | 0 | 24.7177146 | 37.63772876 | [6 empty] | 3 | 3 | 3 | 1 | 6
116 | 199.3408 | 0 | 132.8939 | 0 | 887.5414 | 1014.502 | 141.1998 | 0 | 0 | 1.483191 | 0 | 332.2347 | 250.0545 | 0.9934325 | 0.425 | 0.1746725 | 0.4 | 0.5333749 | 0.4666251 | 0.6 | 0 | 0.4 | 0 | 0 | 0.004464286 | 0 | 28.7511492 | 39.33230755 | [6 empty] | 8 | 8 | 8 | 1 | 6.5
117 | 199.3408 | 66.44695 | 66.44695 | 0 | 753.4609 | 1023.402 | 150.6922 | 0.05561965 | 0 | 0.7897991 | 0 | 332.2347 | 253.9914 | 1.001965 | 0.4535714 | 0.1869783 | 0.4 | 0.5759599 | 0.4240401 | 0.6 | 0.2 | 0.2 | 0.0001674107 | 0 | 0.002377232 | 0 | 33.7498502 | 45.89611907 | [6 empty] | 8.5 | 8.5 | 8.5 | 1 | 4
118 | 199.3408 | 66.44695 | 66.44695 | 0 | 753.4609 | 1023.402 | 153.6586 | 0.05191168 | 0 | 0.7897991 | 0 | 332.2347 | 253.9914 | 1.004927 | 0.4625 | 0.1869783 | 0.4 | 0.5759599 | 0.4240401 | 0.6 | 0.2 | 0.2 | 0.00015625 | 0 | 0.002377232 | 0 | 35.77690964 | 50.84425849 | [6 empty] | 8.5 | 8.5 | 8.5 | 1 | 4
119 | 200.5274 | 0 | 134.0804 | 0 | 767.1063 | 1014.502 | 157.8115 | 0.2632664 | 0.6266481 | 0 | 0 | 334.6078 | 251.2981 | 1.004577 | 0.4716312 | 0.1878122 | 0.4007092 | 0.5694306 | 0.4305694 | 0.5992908 | 0 | 0.4007092 | 0.0007867908 | 0.001872784 | 0 | 0 | 23.8041589 | 40.67793487 | [6 empty] | 3 | 3 | 3 | 1 | 5.5
120 | 200.5274 | 0 | 134.0804 | 0 | 786.0911 | 1014.502 | 158.4048 | 0.2632664 | 0.6266481 | 0 | 0 | 334.6078 | 251.3474 | 1.012389 | 0.4734043 | 0.185832 | 0.4007092 | 0.5634267 | 0.4365733 | 0.5992908 | 0 | 0.4007092 | 0.0007867908 | 0.001872784 | 0 | 0 | 26.50493489 | 40.40634 | 78.2210522 | 1689 |  | 210 | Moderate | 0
121 | 201.7139 | 0 | 130.5208 | 0 | 711.9316 | 1186.553 | 124.588 | 0.4078775 | 0 | 2.039387 | 7.119316 | 332.2347 | 252.095 | 1.019676 | 0.375 | 0.175 | 0.3928571 | 0.625 | 0.375 | 0.6071429 | 0 | 0.3928571 | 0.001227679 | 0 | 0.006138393 | 0.02142857 | 35.99691516 | 53.29022684 |  | 1616.75 |  | 1193.5 | Moderate | 0 | 6 | 6 | 6 | 1 | 6
122 | 201.7139 | 0 | 133.4872 | 0 | 786.0911 | 1067.897 | 125.7746 | 0.02595584 | 1.112393 | 0.1112393 | 0 | 335.2011 | 252.6319 | 0.9599461 | 0.3752212 | 0.1808 | 0.3982301 | 0.576 | 0.424 | 0.6017699 | 0 | 0.3982301 | 7.743363e-05 | 0.003318584 | 0.0003318584 | 0 | 24.9245574 | 38.10504027 | [6 empty] | 9 | 9 | 9 | 1 | 6.4
123 | 201.7139 | 0 | 133.4872 | 0 | 786.0911 | 1067.897 | 151.2855 | 0.2076467 | 0.8380028 | 0 | 0 | 335.2011 | 252.6319 | 1.025285 | 0.4513274 | 0.1808 | 0.3982301 | 0.576 | 0.424 | 0.6017699 | 0 | 0.3982301 | 0.000619469 | 0.0025 | 0 | 0 | 31.72768967 | 41.0413613 | [6 empty] | 5 | 5 | 5 | 1 | 7.5
125 | 202.9005 | 0 | 135.267 | 0 | 666.2493 | 1256.559 | 135.8603 | 0.2113547 | 0 | 0.8454187 | 0 | 338.1675 | 254.7317 | 1.03487 | 0.4017544 | 0.1758716 | 0.4 | 0.653502 | 0.346498 | 0.6 | 0 | 0.4 | 0.000625 | 0 | 0.0025 | 0 | 28.5098326 | 47.746213 |  | 1435 |  |  | Moderate | 0 | 4 | 4 | 4 | 1 | 4.5
126 | 202.9005 | 0 | 135.267 | 0 | 675.1484 | 1256.559 | 135.8603 | 0.2113547 | 0.8454187 | 0.8454187 | 0 | 338.1675 | 254.7549 | 1.039036 | 0.4017544 | 0.1750614 | 0.4 | 0.6504914 | 0.3495086 | 0.6 | 0 | 0.4 | 0.000625 | 0.0025 | 0.0025 | 0 | 30.75313679 | 47.91283637 | 61.0875736 | [5 empty] | 4 | 4 | 4 | 1 | 5.5
127 | 204.6803 | 0 | 136.4536 | 0 | 786.0911 | 978.9059 | 160.1846 | 0.07415954 | 0 | 0.964074 | 0 | 341.1339 | 256.1945 | 1.003248 | 0.4695652 | 0.1932773 | 0.4 | 0.5546218 | 0.4453782 | 0.6 | 0 | 0.4 | 0.0002173913 | 0 | 0.002826087 | 0 | 26.15750272 | 38.50458277 | 48.94130473 | [5 empty] | 8 | 8 | 8 | 1 | 6
128 | 204.6803 | 68.22678 | 68.22678 | 0 | 818.7213 | 1029.334 | 148.9124 | 0.4264173 | 0 | 1.067897 | 0 | 341.1339 | 260.8324 | 1.030917 | 0.4365217 | 0.1845907 | 0.4 | 0.5569823 | 0.4430177 | 0.6 | 0.2 | 0.2 | 0.00125 | 0 | 0.003130435 | 0 | 41.5754028 | 50.63052093 | [6 empty] | 5.25 | 5.25 | 5.25 | 1 | 3.5
129 | 206.4602 | 0 | 137.6401 | 0 | 758.8004 | 1014.502 | 157.8115 | 0.2706823 | 0.645188 | 0 | 0 | 344.1003 | 258.4338 | 1.004554 | 0.4586207 | 0.1940448 | 0.4 | 0.5720977 | 0.4279023 | 0.6 | 0 | 0.4 | 0.0007866379 | 0.001875 | 0 | 0 | 25.9179774 | 38.11805674 | [6 empty] | 4 | 4 | 4 | 1 | 5.5
130 | 206.4602 | 0 | 137.6401 | 0 | 765.3264 | 1014.502 | 156.0317 | 0.2706823 | 0.645188 | 0 | 0 | 344.1003 | 258.4507 | 1.005256 | 0.4534483 | 0.1933333 | 0.4 | 0.57 | 0.43 | 0.6 | 0 | 0.4 | 0.0007866379 | 0.001875 | 0 | 0 | 23.94102951 | 36.68034 | 45.11471293
131 | 206.4602 | 0 | 137.6401 | 0 | 771.2592 | 1008.57 | 154.8451 | 0.07415954 | 0.8602506 | 1.397907 | 0 | 344.1003 | 258.4442 | 1.005367 | 0.45 | 0.1933333 | 0.4 | 0.5666667 | 0.4333333 | 0.6 | 0 | 0.4 | 0.0002155172 | 0.0025 | 0.0040625 | 0 | 30.4576023 | 42.3338264 |  | 2534 |  |  | High | 0 | 8 | 8 | 8 | 1 | 5.7
132 | 206.4602 | 0 | 137.6401 | 0 | 777.7852 | 1014.502 | 157.8115 | 0.2150627 | 0.645188 | 0 | 0 | 344.1003 | 258.4831 | 1.011718 | 0.4586207 | 0.1919894 | 0.4 | 0.5660377 | 0.4339623 | 0.6 | 0 | 0.4 | 0.000625 | 0.001875 | 0 | 0 | 22.2528379 | 39.5586855 | [6 empty] | 3 | 3 | 3 | 1 | 6
133 | 206.4602 | 0 | 137.6401 | 0 | 789.0575 | 1014.502 | 141.1998 | 0.1223632 | 0 | 0.4301253 | 0 | 344.1003 | 258.5124 | 0.9990803 | 0.4103448 | 0.1907895 | 0.4 | 0.5625 | 0.4375 | 0.6 | 0 | 0.4 | 0.0003556034 | 0 | 0.00125 | 0 | 22.63169793 | 35.680383 | [6 empty] | 4 | 4 | 4 | 1 | 6
134 | 206.4602 | 0 | 137.6401 | 0 | 818.7213 | 1008.57 | 148.3191 | 0.1483191 | 0 | 1.223632 | 0 | 344.1003 | 258.5676 | 1.016011 | 0.4310345 | 0.1883117 | 0.4 | 0.5519481 | 0.4480519 | 0.6 | 0 | 0.4 | 0.0004310345 | 0 | 0.003556034 | 0 | 29.36018633 | 45.60500698 | [6 empty] | 7 | 7 | 7 | 1 | 6.5
135 | 206.4602 | 0 | 137.6401 | 0 | 818.7213 | 1008.57 | 154.8451 | 0.04078775 | 0.967782 | 0.8602506 | 0 | 344.1003 | 258.5676 | 0.983008 | 0.45 | 0.1883117 | 0.4 | 0.5519481 | 0.4480519 | 0.6 | 0 | 0.4 | 0.0001185345 | 0.0028125 | 0.0025 | 0 | 30.80923506 | 42.76096519
136 | 206.4602 | 0 | 137.6401 | 0 | 911.8657 | 967.0404 | 167.8972 | 0 | 0.645188 | 1.505439 | 0 | 344.1003 | 258.6561 | 1.016379 | 0.487931 | 0.1831386 | 0.4 | 0.5146827 | 0.4853173 | 0.6 | 0 | 0.4 | 0 | 0.001875 | 0.004375 | 0 | 24.5453456 | 37.55674269 | [6 empty] | 7.5 | 7.5 | 7.5 | 1 | 2
137 | 207.6467 | 0 | 0 | 0 | 937.3766 | 1038.234 | 148.3191 | 0 | 0.3003461 | 0 | 0.4449572 | 207.6467 | 223.8924 | 0.9843778 | 0.7142857 | 0.1051051 | 0 | 0.5255255 | 0.4744745 | 1 | 0 | 0 | 0 | 0.001446429 | 0 | 0.002142857 | 13.86708605 | 17.36904957 | [6 empty] | 3 | 3 | 3 | 1 | 6
138 | 207.6467 | 0 | 88.99145 | 0 | 818.7213 | 1067.897 | 163.151 | 0.1223632 | 0.4634971 | 0 | 0 | 296.6382 | 247.1874 | 1.035667 | 0.55 | 0.1572327 | 0.3 | 0.5660377 | 0.4339623 | 0.7 | 0 | 0.3 | 0.0004125 | 0.0015625 | 0 | 0 | 23.7007375 | 33.3534015 | [6 empty] | 2 | 2 | 2 | 1 | 5.5
139 | 207.6467 | 0 | 124.588 | 0 | 625.3132 | 1275.544 | 122.8082 | 0.2224786 | 0.7415954 | 2.966382 | 14.23863 | 332.2347 | 256.8503 | 1.024266 | 0.3696429 | 0.1747815 | 0.375 | 0.6710362 | 0.3289638 | 0.625 | 0 | 0.375 | 0.0006696429 | 0.002232143 | 0.008928571 | 0.04285714 | 43.02800337 | 58.45172725 | 61.8459972 | 1547.682 |  | 1688.975 | Moderate | 0 | 6 | 6 | 6 | 1 | 6
140 | 207.6467 | 0 | 124.588 | 0 | 711.9316 | 1174.687 | 139.4199 | 0.1112393 | 0 | 2.224786 | 0 | 332.2347 | 256.7024 | 1.024523 | 0.4196429 | 0.1761006 | 0.375 | 0.6226415 | 0.3773585 | 0.625 | 0 | 0.375 | 0.0003348214 | 0 | 0.006696429 | 0 | 35.4390664 | 44.58611467 |  | 3930 |  |  | High | 0 | 7 | 7 | 7 | 1 | 6
141 | 207.6467 | 0 | 124.588 | 0 | 760.5802 | 1159.855 | 137.0468 | 0.1112393 | 0 | 2.966382 | 0 | 332.2347 | 256.774 | 1.035825 | 0.4125 | 0.1729997 | 0.375 | 0.6039543 | 0.3960457 | 0.625 | 0 | 0.375 | 0.0003348214 | 0 | 0.008928571 | 0 | 39.04732413 | 49.94104493 |  | 3350.833 |  | 2505 | High | 0 | 8 | 8 | 8 | 1 | 6
143 | 207.6467 | 0 | 207.6467 | 0 | 702.4392 | 1038.234 | 158.4048 | 0.1853988 | 0 | 1.297792 | 0 | 415.2934 | 278.1003 | 1.017448 | 0.3814286 | 0.2385821 | 0.5 | 0.5964554 | 0.4035446 | 0.5 | 0 | 0.5 | 0.0004464286 | 0 | 0.003125 | 0 | 31.06951225 | 44.07044408 |  |  | 1016.625 |  |  |  | 7 | 7 | 7 | 1 | 6
144 | 207.6467 | 0 | 207.6467 | 0 | 702.4392 | 1038.234 | 158.4048 | 0.2595584 | 0 | 1.112393 | 0 | 415.2934 | 278.1003 | 1.017359 | 0.3814286 | 0.2385821 | 0.5 | 0.5964554 | 0.4035446 | 0.5 | 0 | 0.5 | 0.000625 | 0 | 0.002678571 | 0 | 33.49483984 | 47.15649849 |  |  | 1224.354
146 | 207.6467 | 59.32763 | 0 | 0 | 741.5954 | 1097.561 | 157.8115 | 0.166859 | 0 | 0 | 0 | 266.9743 | 243.0623 | 1.007843 | 0.5911111 | 0.1451613 | 0.2222222 | 0.5967742 | 0.4032258 | 0.7777778 | 0.2222222 | 0 | 0.000625 | 0 | 0 | 0 | 14.33008834 | 20.99044 | 25.26340244
148 | 207.6467 | 83.05868 | 124.588 | 0 | 771.2592 | 1067.897 | 157.8115 | 0 | 1.297792 | 0 | 0 | 415.2934 | 283.7047 | 1.022961 | 0.38 | 0.2258065 | 0.5 | 0.5806452 | 0.4193548 | 0.5 | 0.2 | 0.3 | 0 | 0.003125 | 0 | 0 | 44.12396791 | 59.80530146 | 67.36640171 | [5 empty] | 9 | 9 | 9 | 1 | 3
149 | 207.6467 | 88.99145 | 88.99145 | 0 | 688.2005 | 1127.225 | 154.2518 | 0.3707977 | 0 | 1.483191 | 0 | 385.6296 | 276.2567 | 1.0406 | 0.4 | 0.2124183 | 0.4615385 | 0.620915 | 0.379085 | 0.5384615 | 0.2307692 | 0.2307692 | 0.0009615385 | 0 | 0.003846154 | 0 | 37.20974 | 49.19679 | 54.15107001
151 | 207.6467 | 88.99145 | 88.99145 | 0 | 818.7213 | 1067.897 | 146.5392 | 0 | 0 | 1.779829 | 0 | 385.6296 | 276.3766 | 1.020516 | 0.38 | 0.2044025 | 0.4615385 | 0.5660377 | 0.4339623 | 0.5384615 | 0.2307692 | 0.2307692 | 0 | 0 | 0.004615385 | 0 | 43.53953211 | 61.71052321 | 69.01412
152 | 207.6467 | 88.99145 | 148.3191 | 0 | 842.4524 | 889.9145 | 143.5729 | 0 | 0.9269942 | 0.5561965 | 0 | 444.9572 | 291.4422 | 0.9811397 | 0.3226667 | 0.2568493 | 0.5333333 | 0.5136986 | 0.4863014 | 0.4666667 | 0.2 | 0.3333333 | 0 | 0.002083333 | 0.00125 | 0 | 43.06783106 | 61.03894092 | 70.41704573 | [5 empty] | 10 | 10 | 10 | 1 | 3
153 | 207.6467 | 88.99145 | 148.3191 | 0 | 842.4524 | 889.9145 | 177.9829 | 0 | 0.9269942 | 0.5561965 | 0 | 444.9572 | 291.4422 | 1.01555 | 0.4 | 0.2568493 | 0.5333333 | 0.5136986 | 0.4863014 | 0.4666667 | 0.2 | 0.3333333 | 0 | 0.002083333 | 0.00125 | 0 | 39.6621069 | 56.537032 | 64.66031287 | [5 empty] | 10 | 10 | 10 | 1 | 3
154 | 208.24 | 0 | 138.8267 | 0 | 800.923 | 1038.234 | 158.4048 | 0.04449572 | 1.3015 | 0 | 0 | 347.0666 | 260.8096 | 0.9912786 | 0.4564103 | 0.1887097 | 0.4 | 0.5645161 | 0.4354839 | 0.6 | 0 | 0.4 | 0.0001282051 | 0.00375 | 0 | 0 | 28.66065548 | 40.44064022 | [6 empty] | 6 | 6 | 6 | 1 | 6
155 | 208.24 | 0 | 138.8267 | 0 | 803.8894 | 1038.234 | 160.7779 | 0.03707977 | 1.001154 | 0 | 0 | 347.0666 | 260.8173 | 0.9944942 | 0.4632479 | 0.1884058 | 0.4 | 0.5636071 | 0.4363929 | 0.6 | 0 | 0.4 | 0.0001068376 | 0.002884615 | 0 | 0 | 24.8900836 | 37.6453896 | [6 empty] | 5 | 5 | 5 | 1 | 5.5
160 | 213.5795 | 0 | 142.3863 | 0 | 765.3264 | 955.1749 | 173.2367 | 0.2224786 | 0 | 1.112393 | 0 | 355.9658 | 266.9453 | 1.004796 | 0.4866667 | 0.2068966 | 0.4 | 0.5551724 | 0.4448276 | 0.6 | 0 | 0.4 | 0.000625 | 0 | 0.003125 | 0 | 30.80101438 | 40.54649246 | [6 empty] | 9 | 9 | 9 | 1 | 8
162 | 213.5795 | 0 | 142.3863 | 0 | 783.1247 | 978.9059 | 156.0317 | 0.09269942 | 0 | 0.5932763 | 0 | 355.9658 | 267.0793 | 1.002532 | 0.4383333 | 0.2020202 | 0.4 | 0.5555556 | 0.4444444 | 0.6 | 0 | 0.4 | 0.0002604167 | 0 | 0.001666667 | 0 | 27.7686459 | 40.10069024 | [6 empty] | 8 | 8 | 8 | 1 | 6
163 | 213.5795 | 0 | 142.3863 | 0 | 792.0239 | 1023.402 | 156.6249 | 0.1112393 | 0 | 1.334872 | 0 | 355.9658 | 267.2671 | 1.023597 | 0.44 | 0.1960784 | 0.4 | 0.5637255 | 0.4362745 | 0.6 | 0 | 0.4 | 0.0003125 | 0 | 0.00375 | 0 | 30.88503 | 46.01021
164 | 213.5795 | 0 | 142.3863 | 0 | 800.923 | 1008.57 | 160.1846 | 0.09269942 | 0 | 0.6303561 | 0 | 355.9658 | 267.2354 | 1.02443 | 0.45 | 0.1967213 | 0.4 | 0.557377 | 0.442623 | 0.6 | 0 | 0.4 | 0.0002604167 | 0 | 0.001770833 | 0 | 28.07183424 | 42.81991 | 53.1068889
165 | 213.5795 | 0 | 142.3863 | 0 | 806.8558 | 1008.57 | 156.6249 | 0.1483191 | 0 | 0.5932763 | 0 | 355.9658 | 267.2508 | 1.023149 | 0.44 | 0.1960784 | 0.4 | 0.5555556 | 0.4444444 | 0.6 | 0 | 0.4 | 0.0004166667 | 0 | 0.001666667 | 0 | 29.67298404 | 40.02108408 | [6 empty] | 4 | 4 | 4 | 1 | 6
166 | 213.5795 | 0 | 142.3863 | 0 | 821.6877 | 1067.897 | 160.1846 | 0 | 0 | 1.446111 | 0 | 355.9658 | 267.5089 | 1.014842 | 0.45 | 0.188383 | 0.4 | 0.5651491 | 0.4348509 | 0.6 | 0 | 0.4 | 0 | 0 | 0.0040625 | 0 | 30.22891 | 43.96274765
167 | 213.5795 | 0 | 142.3863 | 0 | 885.1683 | 1008.57 | 167.8972 | 0 | 0 | 0.8899145 | 0 | 355.9658 | 267.4544 | 1.024311 | 0.4716667 | 0.1879699 | 0.4 | 0.5325815 | 0.4674185 | 0.6 | 0 | 0.4 | 0 | 0 | 0.0025 | 0 | 29.415122 | 46.84787665 | 47.83365758 | [5 empty] | 8 | 8 | 8 | 1 | 3
169 | 214.1727 | 0 | 156.6249 | 0 | 684.0476 | 1150.956 | 148.3191 | 0.1409031 | 0 | 1.268128 | 0 | 370.7977 | 271.8391 | 1.026372 | 0.4 | 0.2020692 | 0.4224 | 0.6272228 | 0.3727772 | 0.5776 | 0 | 0.4224 | 0.00038 | 0 | 0.00342 | 0 | 39.04732413 | 45.09939124 | [6 empty] | 7 | 7 | 7 | 1 | 6
170 | 217.1391 | 0 | 144.7594 | 0 | 696.5064 | 1053.065 | 158.4048 | 0.1297792 | 0.7860911 | 0 | 0 | 361.8985 | 271.4856 | 1.001528 | 0.4377049 | 0.2068498 | 0.4 | 0.6018989 | 0.3981011 | 0.6 | 0 | 0.4 | 0.0003586066 | 0.002172131 | 0 | 0 | 27.93986577 | 40.73489872 | [6 empty] | 5 | 5 | 5 | 1 | 6.5
171 | 217.1391 | 0 | 144.7594 | 0 | 734.4761 | 1050.099 | 153.0653 | 0.08899145 | 0 | 0.7860911 | 0 | 361.8985 | 271.5733 | 1.009452 | 0.4229508 | 0.2027926 | 0.4 | 0.5884309 | 0.4115691 | 0.6 | 0 | 0.4 | 0.0002459016 | 0 | 0.002172131 | 0 | 26.18089318 | 38.82073993 | [6 empty] | 4 | 4 | 4 | 1 | 6
172 | 217.1391 | 0 | 144.7594 | 0 | 734.4761 | 1050.099 | 155.4384 | 0.08899145 | 0 | 0.7860911 | 0 | 361.8985 | 271.5733 | 1.011825 | 0.4295082 | 0.2027926 | 0.4 | 0.5884309 | 0.4115691 | 0.6 | 0 | 0.4 | 0.0002459016 | 0 | 0.002172131 | 0 | 26.63513 | 36.82089
173 | 217.1391 | 0 | 144.7594 | 0 | 800.923 | 1038.234 | 148.3191 | 0.1260712 | 0.7527193 | 0 | 0 | 361.8985 | 271.7022 | 1.025636 | 0.4098361 | 0.1967742 | 0.4 | 0.5645161 | 0.4354839 | 0.6 | 0 | 0.4 | 0.0003483607 | 0.002079918 | 0 | 0 | 24.37332482 | 38.51283291 | [6 empty] | 5 | 5 | 5 | 1 | 6
174 | 217.1391 | 0 | 225.445 | 8.305868 | 809.8222 | 919.5783 | 161.9644 | 0.2818062 | 0 | 3.18886 | 0 | 442.5841 | 292.5873 | 1.032734 | 0.3659517 | 0.2559177 | 0.5093834 | 0.5317324 | 0.4682676 | 0.4906166 | 0 | 0.5093834 | 0.0006367292 | 0 | 0.007205094 | 0 | 46.75075993 | 56.40709229 | 71.56482739 | [5 empty] | 8.5 | 8.5 | 8.5 | 1 | 7
175 | 217.7324 | 0 | 144.7594 | 0 | 794.9903 | 919.5783 | 177.9829 | 0.05561965 | 0.9047464 | 0.8899145 | 0 | 362.4918 | 271.8695 | 1.0103 | 0.4909984 | 0.2114187 | 0.3993453 | 0.5363322 | 0.4636678 | 0.6006547 | 0 | 0.3993453 | 0.000153437 | 0.002495908 | 0.002454992 | 0 | 29.82845545 | 45.80336813 |  | 2748 |  |  | High | 0 | 7 | 7 | 7 | 1 | 6
176 | 217.7324 | 0 | 144.7594 | 0 | 794.9903 | 1067.897 | 167.8972 | 0 | 0 | 1.186553 | 0 | 362.4918 | 272.4182 | 1.014312 | 0.4631751 | 0.194586 | 0.3993453 | 0.5732484 | 0.4267516 | 0.6006547 | 0 | 0.3993453 | 0 | 0 | 0.003273322 | 0 | 34.21278409 | 51.58716888 |  |  | 2627.8125 |  |  |  | 6 | 6 | 6 | 1 | 3.5
177 | 219.5122 | 90.77128 | 133.4872 | 0 | 735.6626 | 993.7378 | 156.0317 | 0 | 0 | 1.112393 | 0 | 443.7707 | 300.652 | 0.9903962 | 0.3516043 | 0.2566038 | 0.5053476 | 0.5746141 | 0.4253859 | 0.4946524 | 0.2045455 | 0.3008021 | 0 | 0 | 0.002506684 | 0 | 40.81751785 | 60.44950128 | 65.93877195 | 809.5 | 593.4444 | 460.875 | Low | 1 | 9 | 9 | 9 | 1 | 5
178 | 220.6988 | 0 | 147.1325 | 0 | 747.5282 | 1008.57 | 153.0653 | 0.07786752 | 0.9195783 | 1.494315 | 0 | 367.8313 | 275.8106 | 1.0025 | 0.416129 | 0.2094595 | 0.4 | 0.5743243 | 0.4256757 | 0.6 | 0 | 0.4 | 0.0002116935 | 0.0025 | 0.0040625 | 0 | 35.34943452 | 49.56413139 | [6 empty] | 8 | 8 | 8 | 1 | 6.5
179 | 222.4786 | 0 | 148.3191 | 0 | 711.9316 | 1097.561 | 165.5241 | 0.1149473 | 0 | 0 | 0 | 370.7977 | 278.2258 | 1.033111 | 0.4464 | 0.204918 | 0.4 | 0.6065574 | 0.3934426 | 0.6 | 0 | 0.4 | 0.00031 | 0 | 0 | 0 | 24.44575462 | 38.26061434 | [6 empty] | 3 | 3 | 3 | 1 | 5.5
180 | 222.4786 | 0 | 148.3191 | 0 | 711.9316 | 1097.561 | 165.5241 | 0.1149473 | 0 | 3.707977 | 0 | 370.7977 | 278.2258 | 1.036364 | 0.4464 | 0.204918 | 0.4 | 0.6065574 | 0.3934426 | 0.6 | 0 | 0.4 | 0.00031 | 0 | 0.01 | 0 | 27.31751462 | 39.57801172 | [6 empty] | 7 | 7 | 7 | 1 | 6
181 | 222.4786 | 0 | 148.3191 | 0 | 771.2592 | 978.9059 | 155.4384 | 0.07415954 | 0 | 1.446111 | 0 | 370.7977 | 277.9411 | 1.003027 | 0.4192 | 0.2118644 | 0.4 | 0.559322 | 0.440678 | 0.6 | 0 | 0.4 | 0.0002 | 0 | 0.0039 | 0 | 33.19724033 | 46.53747539 | 55.75562587 | 1669.833 |  |  | Moderate | 0 | 8 | 8 | 8 | 1 | 6
182 | 222.4786 | 0 | 148.3191 | 0 | 783.1247 | 1023.402 | 156.0317 | 0.1483191 | 0 | 1.446111 | 0 | 370.7977 | 278.1365 | 1.024625 | 0.4208 | 0.2052545 | 0.4 | 0.5665025 | 0.4334975 | 0.6 | 0 | 0.4 | 0.0004 | 0 | 0.0039 | 0 | 31.0091831 | 44.56313213 | [6 empty] | 6 | 6 | 6 | 1 | 6.5
183 | 222.4786 | 88.99145 | 133.4872 | 0 | 653.1972 | 1032.301 | 148.9124 | 0.2966382 | 0.4190014 | 1.853988 | 0 | 444.9572 | 303.1052 | 1.007616 | 0.3346667 | 0.2639916 | 0.5 | 0.6124604 | 0.3875396 | 0.5 | 0.2 | 0.3 | 0.0006666667 | 0.0009416667 | 0.004166667 | 0 | 49.52506108 | 69.6887867 | 70.83476254 | 411.2632 |  |  | Very Low | 1 | 8 | 8 | 8 | 1 | 5.5
184 | 222.4786 | 88.99145 | 133.4872 | 0 | 800.923 | 919.5783 | 156.0317 | 0.2780983 | 0 | 2.502884 | 0 | 444.9572 | 303.0722 | 1.029473 | 0.3506667 | 0.2586207 | 0.5 | 0.5344828 | 0.4655172 | 0.5 | 0.2 | 0.3 | 0.000625 | 0 | 0.005625 | 0 | 51.9175428 | 67.1894362 | 69.95883147 |  | 335 |  |  |  | 26 | 26 | 26 | 1 | 6
185 | 224.2584 | 0 | 149.5056 | 0 | 723.2038 | 1127.225 | 166.1174 | 0 | 0 | 1.635218 | 0 | 373.7641 | 280.5434 | 1.011231 | 0.4444444 | 0.2019878 | 0.4 | 0.6091696 | 0.3908304 | 0.6 | 0 | 0.4 | 0 | 0 | 0.004375 | 0 | 31.03533564 | 44.58056716 | [6 empty] | 6 | 6 | 6 | 1 | 1.5
186 | 224.2584 | 0 | 149.5056 | 0 | 831.7734 | 889.9145 | 168.4905 | 0.2929302 | 0.7008076 | 0 | 0 | 373.7641 | 279.9476 | 1.006822 | 0.4507937 | 0.2170917 | 0.4 | 0.5168849 | 0.4831151 | 0.6 | 0 | 0.4 | 0.0007837302 | 0.001875 | 0 | 0 | 27.4556238 | 37.60881603 | [6 empty] | 3 | 3 | 3 | 1 | 5.5
189 | 225.445 | 106.7897 | 23.73105 | 0 | 720.8307 | 1142.057 | 135.8603 | 0.05561965 | 0.8899145 | 1.112393 | 0 | 355.9658 | 283.6582 | 1.031512 | 0.3816667 | 0.1910828 | 0.3666667 | 0.6130573 | 0.3869427 | 0.6333333 | 0.3 | 0.06666667 | 0.00015625 | 0.0025 | 0.003125 | 0 | 39.13853606 | 51.05684693 | 58.0717545 | 673.3393 |  |  | Very Low | 1 | 6 | 6 | 6 | 1 | 5.5
190 | 228.4114 | 97.89059 | 0 | 0 | 741.5954 | 1127.225 | 130.5208 | 0.06303561 | 0 | 1.223632 | 0 | 326.302 | 277.5821 | 1.016589 | 0.4 | 0.1746032 | 0.3 | 0.6031746 | 0.3968254 | 0.7 | 0.3 | 0 | 0.0001931818 | 0 | 0.00375 | 0 | 33.48883429 | 41.97923874 | 46.11609474 | 1016.5 |  |  | Low | 1 | 8 | 8 | 8 | 1 | 5.5
191 | 228.4114 | 97.89059 | 0 | 0 | 771.2592 | 1103.494 | 130.5208 | 0.2224786 | 0 | 1.223632 | 0 | 326.302 | 277.5714 | 1.019269 | 0.4 | 0.1740506 | 0.3 | 0.5886076 | 0.4113924 | 0.7 | 0.3 | 0 | 0.0006818182 | 0 | 0.00375 | 0 | 30.2679964 | 42.1269836 | 48.5391104 |  | 942 |  |  |  | 5 | 5 | 5 | 1 | 5
192 | 228.4114 | 97.89059 | 0 | 0 | 771.2592 | 1103.494 | 130.5208 | 0.2224786 | 0.2966382 | 1.223632 | 0 | 326.302 | 277.5714 | 1.019544 | 0.4 | 0.1740506 | 0.3 | 0.5886076 | 0.4113924 | 0.7 | 0.3 | 0 | 0.0006818182 | 0.0009090909 | 0.00375 | 0 | 32.51091021 | 44.16086153 | 51.10428145 |  | 1059.785 |  |  |  | 7 | 7 | 7 | 1 | 6
193 | 230.1912 | 94.92421 | 265.1945 | 0 | 732.103 | 952.8018 | 144.7594 | 0 | 0 | 2.966382 | 0 | 590.3099 | 347.8157 | 1.014985 | 0.2452261 | 0.3503521 | 0.6100503 | 0.565493 | 0.434507 | 0.3899497 | 0.160804 | 0.4492462 | 0 | 0 | 0.005025126 | 0 | 64.65216452 | 79.86430333 | 88.37550151 | [5 empty] | 25 | 25 | 25 | 1 | 2
194 | 231.3778 | 0 | 154.2518 | 0 | 633.6191 | 1186.553 | 154.2518 | 0.2410185 | 1.928148 | 0 | 0 | 385.6296 | 289.244 | 1.031681 | 0.4 | 0.2118644 | 0.4 | 0.6518905 | 0.3481095 | 0.6 | 0 | 0.4 | 0.000625 | 0.005 | 0 | 0 | 33.14710302 | 42.24189627 | [6 empty] | 4 | 4 | 4 | 1 | 5.5
195 | 231.3778 | 0 | 154.2518 | 0 | 641.3317 | 1186.553 | 154.2518 | 0.2410185 | 1.928148 | 0 | 0 | 385.6296 | 289.2641 | 1.034614 | 0.4 | 0.2109705 | 0.4 | 0.6491399 | 0.3508601 | 0.6 | 0 | 0.4 | 0.000625 | 0.005 | 0 | 0 | 32.46282833 | 39.59660668 | [6 empty] | 4 | 4 | 4 | 1 | 5.5
196 | 231.3778 | 0 | 154.2518 | 0 | 732.6962 | 1085.696 | 133.4872 | 0.3707977 | 0 | 1.891068 | 0 | 385.6296 | 289.1285 | 1.011374 | 0.3461538 | 0.2120718 | 0.4 | 0.5970636 | 0.4029364 | 0.6 | 0 | 0.4 | 0.0009615385 | 0 | 0.004903846 | 0 | 44.77325815 | 59.26082508 | 60.7083618 | 999.4583 |  |  | Low | 1 | 6 | 6 | 6 | 1 | 6
197 | 231.3778 | 0 | 154.2518 | 0 | 768.2928 | 919.5783 | 177.9829 | 0.05932763 | 0 | 1.205093 | 0 | 385.6296 | 288.6064 | 1.007197 | 0.4615385 | 0.228471 | 0.4 | 0.5448155 | 0.4551845 | 0.6 | 0 | 0.4 | 0.0001538462 | 0 | 0.003125 | 0 | 35.6286723 | 54.640973 | [6 empty] | 6 | 6 | 6 | 1 | 7.5
198 | 231.3778 | 0 | 154.2518 | 0 | 771.2592 | 1023.402 | 154.2518 | 0.1112393 | 0 | 1.63151 | 0 | 385.6296 | 288.9982 | 1.02333 | 0.4 | 0.214876 | 0.4 | 0.5702479 | 0.4297521 | 0.6 | 0 | 0.4 | 0.0002884615 | 0 | 0.004230769 | 0 | 36.65179 | 46.89434726 | 53.17897048 |  | 1465.692
199 | 231.3778 | 0 | 154.2518 | 0 | 786.0911 | 1008.57 | 154.2518 | 0.1112393 | 0 | 1.483191 | 0 | 385.6296 | 288.9819 | 1.023366 | 0.4 | 0.214876 | 0.4 | 0.5619835 | 0.4380165 | 0.6 | 0 | 0.4 | 0.0002884615 | 0 | 0.003846154 | 0 | 36.03312385 | 49.814641 |  | 1740 |  |  | Moderate | 0 | 7 | 7 | 7 | 1 | 6
200 | 231.3778 | 0 | 154.2518 | 0 | 806.8558 | 1011.536 | 153.6586 | 0 | 0 | 1.779829 | 0 | 385.6296 | 289.0469 | 0.9919132 | 0.3984615 | 0.2120718 | 0.4 | 0.5562806 | 0.4437194 | 0.6 | 0 | 0.4 | 0 | 0 | 0.004615385 | 0 | 43.31734364 | 59.42823469 | 63.81592863 | [5 empty] | 9 | 9 | 9 | 1 | 5
201 | 231.3778 | 0 | 154.2518 | 0 | 806.8558 | 1070.864 | 173.83 | 0 | 0 | 1.853988 | 0 | 385.6296 | 289.2664 | 1.034042 | 0.4507692 | 0.2053712 | 0.4 | 0.5703002 | 0.4296998 | 0.6 | 0 | 0.4 | 0 | 0 | 0.004807692 | 0 | 39.2656582 | 63.61565227 | [6 empty] | 7 | 7 | 7 | 1 | 6
202 | 231.3778 | 0 | 154.2518 | 0 | 857.2843 | 949.2421 | 153.6586 | 0 | 1.66859 | 1.66859 | 0 | 385.6296 | 288.9475 | 0.9895482 | 0.3984615 | 0.2134647 | 0.4 | 0.5254516 | 0.4745484 | 0.6 | 0 | 0.4 | 0 | 0.004326923 | 0.004326923 | 0 | 37.60599097 | 52.4174129 | [6 empty] | 8.5 | 8.5 | 8.5 | 1 | 3.8
204 | 233.7509 | 0 | 156.0317 | 0 | 560.6461 | 1216.216 | 156.0317 | 0.1112393 | 0.7415954 | 0 | 0 | 389.7825 | 292.1209 | 1.016801 | 0.4003044 | 0.2193656 | 0.4003044 | 0.6844741 | 0.3155259 | 0.5996956 | 0 | 0.4003044 | 0.0002853881 | 0.001902588 | 0 | 0 | 23.7352113 | 40.21943333 | [6 empty] | 4 | 4 | 4 | 1 | 6
205 | 233.7509 | 0 | 156.6249 | 0 | 672.7753 | 1109.427 | 157.2182 | 0.2743903 | 0 | 0.5413646 | 0 | 390.3758 | 292.174 | 1.021371 | 0.4027356 | 0.2190413 | 0.4012158 | 0.6225033 | 0.3774967 | 0.5987842 | 0 | 0.4012158 | 0.0007028875 | 0 | 0.001386778 | 0 | 33.04888293 | 42.81186309 | [6 empty] | 3 | 3 | 3 | 1 | 6
206 | 233.7509 | 0 | 156.6249 | 0 | 688.2005 | 1109.427 | 157.2182 | 0.2595584 | 0.7304715 | 0 | 0 | 390.3758 | 292.2141 | 1.027423 | 0.4027356 | 0.2171617 | 0.4012158 | 0.6171617 | 0.3828383 | 0.5987842 | 0 | 0.4012158 | 0.0006648936 | 0.001871201 | 0 | 0 | 28.3374636 | 41.08128 |  | 1191.1 |  |  | Low | 1
207 | 234.3441 | 0 | 77.12592 | 0 | 771.2592 | 1109.427 | 153.6586 | 0.2224786 | 0.5932763 | 0 | 0 | 311.4701 | 272.0641 | 1.028055 | 0.4933333 | 0.1656151 | 0.247619 | 0.5899054 | 0.4100946 | 0.752381 | 0 | 0.247619 | 0.0007142857 | 0.001904762 | 0 | 0 | 31.15569675 | 36.79680375 | [6 empty] | 3 | 3 | 3 | 1 | 6
208 | 234.3441 | 0 | 100.857 | 0 | 777.192 | 1067.897 | 150.6922 | 0.166859 | 0.478329 | 0 | 0 | 335.2011 | 278.1908 | 1.020042 | 0.4495575 | 0.181672 | 0.300885 | 0.5787781 | 0.4212219 | 0.699115 | 0 | 0.300885 | 0.0004977876 | 0.001426991 | 0 | 0 | 25.4244275 | 36.5767018 | [6 empty] | 5 | 5 | 5 | 1 | 6
209 | 234.3441 | 0 | 100.857 | 0 | 780.1583 | 1067.897 | 150.6922 | 0.2076467 | 0.4190014 | 0 | 0 | 335.2011 | 278.1985 | 1.021155 | 0.4495575 | 0.1813804 | 0.300885 | 0.5778491 | 0.4221509 | 0.699115 | 0 | 0.300885 | 0.000619469 | 0.00125 | 0 | 0 | 28.43514 | 35.64821 |  |  | 3356
210 | 234.3441 | 0 | 100.857 | 0 | 780.1583 | 1067.897 | 150.6922 | 0.2076467 | 0.482037 | 0 | 0 | 335.2011 | 278.1985 | 1.021214 | 0.4495575 | 0.1813804 | 0.300885 | 0.5778491 | 0.4221509 | 0.699115 | 0 | 0.300885 | 0.000619469 | 0.001438053 | 0 | 0 | 27.75247472 | 34.78996618 |  |  | 2477.5
211 | 234.3441 | 0 | 100.857 | 0 | 789.0575 | 1067.897 | 150.6922 | 0.166859 | 0 | 0.8380028 | 0 | 335.2011 | 278.2217 | 1.024846 | 0.4495575 | 0.1805112 | 0.300885 | 0.5750799 | 0.4249201 | 0.699115 | 0 | 0.300885 | 0.0004977876 | 0 | 0.0025 | 0 | 29.08439593 | 38.03609267 | [6 empty] | 3 | 3 | 3 | 1 | 6
212 | 234.3441 | 0 | 100.857 | 0 | 789.0575 | 1067.897 | 150.6922 | 0.2076467 | 0.4190014 | 0 | 0 | 335.2011 | 278.2217 | 1.024539 | 0.4495575 | 0.1805112 | 0.300885 | 0.5750799 | 0.4249201 | 0.699115 | 0 | 0.300885 | 0.000619469 | 0.00125 | 0 | 0 | 27.406671 | 37.576442 | [6 empty] | 3 | 3 | 3 | 1 | 6
213 | 234.3441 | 0 | 100.857 | 0 | 794.9903 | 1067.897 | 150.6922 | 0.03707977 | 0.1112393 | 0 | 0 | 335.2011 | 278.2371 | 0.9863409 | 0.4495575 | 0.1799363 | 0.300885 | 0.5732484 | 0.4267516 | 0.699115 | 0 | 0.300885 | 0.0001106195 | 0.0003318584 | 0 | 0 | 29.79455621 | 40.85260213 | [6 empty] | 3 | 3 | 3 | 1 | 5.5
214 | 234.3441 | 0 | 100.857 | 0 | 794.9903 | 1067.897 | 150.6922 | 0.1853988 | 0.6303561 | 0 | 0 | 335.2011 | 278.2371 | 1.026968 | 0.4495575 | 0.1799363 | 0.300885 | 0.5732484 | 0.4267516 | 0.699115 | 0 | 0.300885 | 0.0005530973 | 0.001880531 | 0 | 0 | 27.234302 | 39.13465776 | 41.0582958 | [5 empty] | 3 | 3 | 3 | 1 | 6
215 | 234.3441 | 0 | 100.857 | 0 | 794.9903 | 1067.897 | 150.6922 | 0.2113547 | 0.6340641 | 0 | 0 | 335.2011 | 278.2371 | 1.026998 | 0.4495575 | 0.1799363 | 0.300885 | 0.5732484 | 0.4267516 | 0.699115 | 0 | 0.300885 | 0.000630531 | 0.001891593 | 0 | 0 | 26.45634325 | 35.50715216 | [6 empty] | 3 | 3 | 3 | 1 | 5.5
216 | 234.3441 | 0 | 156.0317 | 0 | 711.9316 | 1097.561 | 142.3863 | 0.2410185 | 0.8565427 | 0 | 14.23863 | 390.3758 | 292.697 | 1.027943 | 0.3647416 | 0.2157377 | 0.399696 | 0.6065574 | 0.3934426 | 0.600304 | 0 | 0.399696 | 0.0006174012 | 0.002194149 | 0 | 0.03647416 | 31.20568376 | 43.69760993 | [6 empty] | 4 | 4 | 4 | 1 | 5.5
217 | 234.3441 | 0 | 156.0317 | 0 | 717.8643 | 1038.234 | 156.0317 | 0.2743903 | 0 | 2.447265 | 0 | 390.3758 | 292.4929 | 1.012713 | 0.399696 | 0.2222973 | 0.399696 | 0.5912162 | 0.4087838 | 0.600304 | 0 | 0.399696 | 0.0007028875 | 0 | 0.006268997 | 0 | 32.233003 | 44.49745893 | [6 empty] | 7 | 7 | 7 | 1 | 7
218 | 234.3441 | 0 | 156.0317 | 0 | 726.7635 | 1067.897 | 156.6249 | 0.1965228 | 1.464651 | 0 | 0 | 390.3758 | 292.6258 | 1.026769 | 0.4012158 | 0.2175207 | 0.399696 | 0.5950413 | 0.4049587 | 0.600304 | 0 | 0.399696 | 0.0005034195 | 0.0037519 | 0 | 0 | 29.9577322 | 41.540929 | 42.747512 | [5 empty] | 9 | 9 | 9 | 1 | 6
219 | 234.9374 | 0 | 127.5544 | 0 | 705.9988 | 1056.032 | 163.151 | 0.159443 | 0 | 0.6785598 | 0 | 362.4918 | 285.6317 | 1.010592 | 0.4500818 | 0.2057239 | 0.3518822 | 0.5993266 | 0.4006734 | 0.6481178 | 0 | 0.3518822 | 0.0004398527 | 0 | 0.001871931 | 0 | 23.2353412 | 36.28942013 | [6 empty] | 5 | 5 | 5 | 1 | 6
220 | 234.9374 | 0 | 127.5544 | 0 | 705.9988 | 1056.032 | 163.151 | 0.159443 | 0.6785598 | 0 | 0 | 362.4918 | 285.6317 | 1.010625 | 0.4500818 | 0.2057239 | 0.3518822 | 0.5993266 | 0.4006734 | 0.6481178 | 0 | 0.3518822 | 0.0004398527 | 0.001871931 | 0 | 0 | 27.4411448 | 36.86398347 | [6 empty] | 4 | 4 | 4 | 1 | 6
221 | 234.9374 | 0 | 156.6249 | 0 | 608.7015 | 1115.359 | 163.151 | 0.1112393 | 0 | 0.7341794 | 0 | 391.5624 | 293.2729 | 1.005514 | 0.4166667 | 0.2271163 | 0.4 | 0.6469374 | 0.3530626 | 0.6 | 0 | 0.4 | 0.0002840909 | 0 | 0.001875 | 0 | 29.0958872 | 39.13925427 | [6 empty] | 3.5 | 3.5 | 3.5 | 1 | 6
222 | 234.9374 | 0 | 156.6249 | 0 | 688.2005 | 1103.494 | 132.8939 | 0.4412493 | 0 | 3.707977 | 0 | 391.5624 | 293.4357 | 1.004042 | 0.3393939 | 0.218543 | 0.4 | 0.615894 | 0.384106 | 0.6 | 0 | 0.4 | 0.001126894 | 0 | 0.009469697 | 0 | 32.56896585 | 46.49092186 |  | 3035.583 |  | 2821.773 | High | 0 | 5 | 5 | 5 | 1 | 5.5
223 | 234.9374 | 0 | 156.6249 | 0 | 713.7114 | 1038.234 | 158.4048 | 0.2224786 | 0 | 0.9789059 | 0 | 391.5624 | 293.2605 | 1.012561 | 0.4045455 | 0.2235015 | 0.4 | 0.5926177 | 0.4073823 | 0.6 | 0 | 0.4 | 0.0005681818 | 0 | 0.0025 | 0 | 30.54984657 | 40.63487 | 52.6114
224 | 234.9374 | 0 | 156.6249 | 0 | 741.5954 | 1038.234 | 163.151 | 0.1038234 | 0 | 0 | 0 | 391.5624 | 293.333 | 1.026933 | 0.4166667 | 0.22 | 0.4 | 0.5833333 | 0.4166667 | 0.6 | 0 | 0.4 | 0.0002651515 | 0 | 0 | 0 | 28.25630019 | 43.1564243 | [6 empty] | 5 | 5 | 5 | 1 | 6
225 | 234.9374 | 0 | 156.6249 | 0 | 756.4273 | 1038.234 | 155.4384 | 0.1112393 | 0.8750826 | 0 | 0 | 391.5624 | 293.3716 | 1.025678 | 0.3969697 | 0.2181818 | 0.4 | 0.5785124 | 0.4214876 | 0.6 | 0 | 0.4 | 0.0002840909 | 0.002234848 | 0 | 0 | 28.85227235 | 43.77187634 |  |  | 1442.5 |  |  |  | 6 | 6 | 6 | 1 | 6.5
226 | 234.9374 | 0 | 156.6249 | 0 | 777.7852 | 1067.897 | 145.946 | 0.1001154 | 0 | 0.9158703 | 0 | 391.5624 | 293.5369 | 1.035234 | 0.3727273 | 0.2121504 | 0.4 | 0.5785921 | 0.4214079 | 0.6 | 0 | 0.4 | 0.0002556818 | 0 | 0.002339015 | 0 | 36.46753477 | 48.5039982 |  | 1567.958 |  |  | Moderate | 0
227 | 234.9374 | 0 | 156.6249 | 0 | 793.2104 | 889.9145 | 173.2367 | 0.1853988 | 0 | 0.2447265 | 0 | 391.5624 | 292.9184 | 1.002209 | 0.4424242 | 0.2326401 | 0.4 | 0.5287275 | 0.4712725 | 0.6 | 0 | 0.4 | 0.0004734848 | 0 | 0.000625 | 0 | 27.6479876 | 39.3510219 | [6 empty] | 5 | 5 | 5 | 1 | 7
228 | 234.9374 | 0 | 156.6249 | 0 | 830.5868 | 1008.57 | 154.2518 | 0 | 0 | 1.713085 | 0 | 391.5624 | 293.4546 | 1.002325 | 0.3939394 | 0.2129032 | 0.4 | 0.5483871 | 0.4516129 | 0.6 | 0 | 0.4 | 0 | 0 | 0.004375 | 0 | 38.30680306 | 59.27902502 | 60.21188155
229 | 237.3105 | 0 | 83.05868 | 0 | 720.8307 | 1171.721 | 123.4015 | 0.06674358 | 0 | 0 | 0 | 320.3692 | 276.8384 | 1.003895 | 0.3851852 | 0.169279 | 0.2592593 | 0.6191223 | 0.3808777 | 0.7407407 | 0 | 0.2592593 | 0.0002083333 | 0 | 0 | 0 | 22.1494165 | 35.28967993 | [6 empty] | 6 | 6 | 6 | 1 | 6
230 | 237.3105 | 0 | 94.92421 | 0 | 658.5367 | 1139.091 | 150.6922 | 0.2410185 | 0 | 0.2224786 | 0 | 332.2347 | 279.6883 | 0.9999179 | 0.4535714 | 0.1848185 | 0.2857143 | 0.6336634 | 0.3663366 | 0.7142857 | 0 | 0.2857143 | 0.0007254464 | 0 | 0.0006696429 | 0 | 27.7858828 | 35.2322236 | [6 empty] | 6 | 6 | 6 | 1 | 6
231 | 237.3105 | 0 | 97.29732 | 0 | 665.0627 | 1150.956 | 138.2334 | 0.2224786 | 0 | 0 | 0 | 334.6078 | 280.3756 | 0.9949237 | 0.4131206 | 0.1842535 | 0.2907801 | 0.6337798 | 0.3662202 | 0.7092199 | 0 | 0.2907801 | 0.0006648936 | 0 | 0 | 0 | 27.406671 | 40.80165751 |  | 979.8333 |  |  | Low | 1 | 4 | 4 | 4 | 1 | 6
232 | 237.3105 | 0 | 103.8234 | 0 | 669.809 | 1127.225 | 153.6586 | 0.1409031 | 0 | 0.2150627 | 0 | 341.1339 | 282.023 | 1.005755 | 0.4504348 | 0.1898316 | 0.3043478 | 0.6272697 | 0.3727303 | 0.6956522 | 0 | 0.3043478 | 0.0004130435 | 0 | 0.0006304348 | 0 | 20.2188837 | 31.56650953 | [6 empty] | 3.5 | 3.5 | 3.5 | 1 | 6
233 | 237.3105 | 0 | 154.2518 | 0 | 525.0495 | 1275.544 | 133.4872 | 0.2595584 | 0.7415954 | 0.964074 | 14.23863 | 391.5624 | 295.5086 | 1.014748 | 0.3409091 | 0.2174629 | 0.3939394 | 0.708402 | 0.291598 | 0.6060606 | 0 | 0.3939394 | 0.0006628788 | 0.001893939 | 0.002462121 | 0.03636364 | 44.96245365 | 58.26761676 |  | 1195.833 |  | 1169.333 | Low | 1 | 6 | 6 | 6 | 1 | 6
234 | 237.3105 | 0 | 154.2518 | 0 | 634.2124 | 1097.561 | 143.5729 | 0.315178 | 0 | 0 | 0 | 391.5624 | 295.1338 | 0.9885614 | 0.3666667 | 0.2261048 | 0.3939394 | 0.6337787 | 0.3662213 | 0.6060606 | 0 | 0.3939394 | 0.0008049242 | 0 | 0 | 0 | 28.90874 | 43.76515 |  | 1033.25 |  |  | Low | 1
235 | 237.3105 | 0 | 237.3105 | 0 | 704.219 | 1044.166 | 147.1325 | 0.1853988 | 0 | 2.039387 | 0 | 474.621 | 317.0458 | 1.029338 | 0.31 | 0.2714625 | 0.5 | 0.5972175 | 0.4027825 | 0.5 | 0 | 0.5 | 0.000390625 | 0 | 0.004296875 | 0 | 51.04200273 | 75.07988066 | 75.10827085 | 683.5513 |  |  | Very Low | 1 | 8 | 8 | 8 | 1 | 5
236 | 237.3105 | 59.32763 | 0 | 0 | 846.6053 | 1038.234 | 148.3191 | 0.2336025 | 0 | 0.3707977 | 0 | 296.6382 | 274.2035 | 1.026195 | 0.5 | 0.1573812 | 0.2 | 0.5508341 | 0.4491659 | 0.8 | 0.2 | 0 | 0.0007875 | 0 | 0.00125 | 0 | 16.17970347 | 23.83288707 | [6 empty] | 3 | 3 | 3 | 1 | 5
237 | 237.3105 | 59.32763 | 0 | 0 | 857.2843 | 1008.57 | 156.6249 | 0.1223632 | 1.297792 | 1.038234 | 0 | 296.6382 | 274.1215 | 1.029292 | 0.528 | 0.1589825 | 0.2 | 0.5405405 | 0.4594595 | 0.8 | 0.2 | 0 | 0.0004125 | 0.004375 | 0.0035 | 0 | 21.54490347 | 29.87983849 | 34.32816285 | [5 empty] | 8 | 8 | 8 | 1 | 5.5
238 | 237.3105 | 88.99145 | 118.6553 | 0 | 550.5604 | 1172.907 | 150.6922 | 0.2224786 | 0 | 1.112393 | 0 | 444.9572 | 314.9868 | 1.020737 | 0.3386667 | 0.2581756 | 0.4666667 | 0.6805508 | 0.3194492 | 0.5333333 | 0.2 | 0.2666667 | 0.0005 | 0 | 0.0025 | 0 | 44.27865944 | 58.68518066 | 67.83362309 | [5 empty] | 7.5 | 7.5 | 7.5 | 1 | 4
239 | 237.3105 | 103.8234 | 0 | 0 | 759.3937 | 1142.057 | 129.9275 | 0.04078775 | 1.064189 | 0 | 0 | 341.1339 | 288.9555 | 0.9936484 | 0.3808696 | 0.1794072 | 0.3043478 | 0.600624 | 0.399376 | 0.6956522 | 0.3043478 | 0 | 0.0001195652 | 0.003119565 | 0 | 0 | 38.17060808 | 47.05455511 | 54.11045952 | 1160.987 |  |  | Low | 1 | 6 | 6 | 6 | 1 | 5.5
240 | 237.3105 | 118.6553 | 0 | 0 | 731.5097 | 1079.763 | 143.5729 | 0.03707977 | 0 | 1.446111 | 0 | 355.9658 | 293.5174 | 0.980726 | 0.4033333 | 0.196528 | 0.3333333 | 0.5961349 | 0.4038651 | 0.6666667 | 0.3333333 | 0 | 0.0001041667 | 0 | 0.0040625 | 0 | 35.1115653 | 46.29615879 |  | 740.25 |  |  | Very Low | 1 | 8 | 8 | 8 | 1 | 5.5
244 | 240.2769 | 0 | 160.1846 | 0 | 883.9817 | 978.9059 | 154.2518 | 0 | 0 | 1.816909 | 0 | 400.4615 | 300.0192 | 1.014695 | 0.3851852 | 0.2149682 | 0.4 | 0.5254777 | 0.4745223 | 0.6 | 0 | 0.4 | 0 | 0 | 0.004537037 | 0 | 38.8864464 | 54.49158653 | 58.15347018 | [5 empty] | 8 | 8 | 8 | 1 | 0
245 | 240.2769 | 0 | 192.8148 | 0 | 771.2592 | 949.2421 | 150.6922 | 0.1334872 | 0.3707977 | 0 | 0 | 433.0917 | 308.2308 | 1.007462 | 0.3479452 | 0.2517241 | 0.4452055 | 0.5517241 | 0.4482759 | 0.5547945 | 0 | 0.4452055 | 0.0003082192 | 0.0008561644 | 0 | 0 | 34.78093022 | 47.1601584 | [6 empty] | 5 | 5 | 5 | 1 | 6
247 | 240.2769 | 80.0923 | 0 | 0 | 806.2625 | 1038.234 | 153.6586 | 0 | 0.5932763 | 0 | 0 | 320.3692 | 284.0182 | 0.9865676 | 0.4796296 | 0.1736893 | 0.25 | 0.562882 | 0.437118 | 0.75 | 0.25 | 0 | 0 | 0.001851852 | 0 | 0 | 27.5393429 | 37.53182885 | 42.9715917 | [5 empty] | 4 | 4 | 4 | 1 | 5
248 | 240.2769 | 88.99145 | 88.99145 | 0 | 671.5888 | 1038.234 | 158.4048 | 0.1483191 | 0 | 1.297792 | 0 | 418.2598 | 310.0807 | 1.015575 | 0.3787234 | 0.2446218 | 0.4255319 | 0.6072172 | 0.3927828 | 0.5744681 | 0.212766 | 0.212766 | 0.0003546099 | 0 | 0.003102837 | 0 | 38.28430403 | 55.62998802 |  | 709.1667 |  |  | Very Low | 1 | 10 | 10 | 10 | 1 | 6
249 | 240.2769 | 88.99145 | 88.99145 | 0 | 671.5888 | 1038.234 | 158.4048 | 0.3707977 | 0.7415954 | 2.614124 | 1.334872 | 418.2598 | 310.0807 | 1.018633 | 0.3787234 | 0.2446218 | 0.4255319 | 0.6072172 | 0.3927828 | 0.5744681 | 0.212766 | 0.212766 | 0.0008865248 | 0.00177305 | 0.00625 | 0.003191489 | 40.12508928 | 54.22414928 | 60.69687053 | 484.7892 |  |  | Very Low | 1 | 25 | 25 | 25 | 1 | 0
251 | 242.0567 | 0 | 161.3712 | 0 | 822.281 | 830.5868 | 175.6098 | 0.2336025 | 0.7564273 | 1.00857 | 0 | 403.4279 | 301.4885 | 0.9990588 | 0.4352941 | 0.2440775 | 0.4 | 0.5025126 | 0.4974874 | 0.6 | 0 | 0.4 | 0.0005790441 | 0.001875 | 0.0025 | 0 | 26.93552907 | 44.68849307
252 | 243.2433 | 65.26039 | 0 | 0 | 866.1834 | 978.9059 | 160.7779 | 0.03707977 | 0.5784444 | 0.6748518 | 0 | 308.5037 | 282.1984 | 0.9893933 | 0.5211538 | 0.1672026 | 0.2115385 | 0.5305466 | 0.4694534 | 0.7884615 | 0.2115385 | 0 | 0.0001201923 | 0.001875 | 0.0021875 | 0 | 26.54865642 | 34.58583985 | 36.95399839 | [5 empty] | 9 | 9 | 9 | 1 | 5.5
253 | 245.0231 | 81.27885 | 0 | 0 | 818.7213 | 1008.57 | 153.0653 | 0.1297792 | 0 | 1.297792 | 0 | 326.302 | 289.3041 | 1.022529 | 0.4690909 | 0.1785714 | 0.2490909 | 0.5519481 | 0.4480519 | 0.7509091 | 0.2490909 | 0 | 0.0003977273 | 0 | 0.003977273 | 0 | 29.23569761 | 38.78685542 | [6 empty] | 8 | 8 | 8 | 1 | 6
254 | 245.6164 | 0 | 103.2301 | 0 | 643.7048 | 1245.88 | 128.741 | 0.1075313 | 0.4152934 | 0 | 0 | 348.8465 | 290.9421 | 1.017291 | 0.3690476 | 0.1846154 | 0.2959184 | 0.6593407 | 0.3406593 | 0.7040816 | 0 | 0.2959184 | 0.0003082483 | 0.001190476 | 0 | 0 | 26.65973867 | 34.4738 | [6 empty] | 4 | 4 | 4 | 1 | 5.5
255 | 246.2097 | 61.10746 | 102.0435 | 0 | 682.2678 | 1127.225 | 184.5089 | 0 | 0.5117008 | 0 | 0 | 409.3607 | 310.9551 | 1.031476 | 0.4507246 | 0.2262295 | 0.3985507 | 0.6229508 | 0.3770492 | 0.6014493 | 0.1492754 | 0.2492754 | 0 | 0.00125 | 0 | 0 | 21.4082298 | 43.95573661 | 52.49867257 |  | 1448.929 |  |  |  | 5 | 5 | 5 | 1 | 2.5
256 | 246.8029 | 0 | 156.6249 | 0 | 664.4695 | 1097.561 | 167.8972 | 0.1891068 | 0 | 3.025709 | 0.3337179 | 403.4279 | 305.7871 | 1.031 | 0.4161765 | 0.2289562 | 0.3882353 | 0.6228956 | 0.3771044 | 0.6117647 | 0 | 0.3882353 | 0.00046875 | 0 | 0.0075 | 0.0008272059 | 26.06835885 | 42.68806385 | 43.24894909 | [5 empty] | 7 | 7 | 7 | 1 | 6
257 | 246.8029 | 0 | 156.6249 | 0 | 664.4695 | 1097.561 | 168.4905 | 0.1891068 | 0.7564273 | 3.025709 | 0 | 403.4279 | 305.7871 | 1.032045 | 0.4176471 | 0.2289562 | 0.3882353 | 0.6228956 | 0.3771044 | 0.6117647 | 0 | 0.3882353 | 0.00046875 | 0.001875 | 0.0075 | 0 | 26.72380605 | 42.28153631 | 44.41374567 | [5 empty] | 7.5 | 7.5 | 7.5 | 1 | 6
258 | 249.1761 | 0 | 106.7897 | 0 | 714.898 | 1109.427 | 154.2518 | 0.1297792 | 1.66859 | 0 | 7.119316 | 355.9658 | 295.2926 | 1.028373 | 0.4333333 | 0.195122 | 0.3 | 0.6081301 | 0.3918699 | 0.7 | 0 | 0.3 | 0.0003645833 | 0.0046875 | 0 | 0.02 | 28.4753588 | 42.6096168 | [6 empty] | 6 | 6 | 6 | 1 | 5.5
259 | 249.1761 | 0 | 106.7897 | 0 | 728.5433 | 1109.427 | 154.2518 | 0.1112393 | 1.66859 | 0 | 0 | 355.9658 | 295.3281 | 1.02823 | 0.4333333 | 0.1936733 | 0.3 | 0.6036152 | 0.3963848 | 0.7 | 0 | 0.3 | 0.0003125 | 0.0046875 | 0 | 0 | 29.02263038 | 37.45865652 | [6 empty] | 6 | 6 | 6 | 1 | 6
260 | 249.1761 | 0 | 106.7897 | 0 | 728.5433 | 1109.427 | 154.2518 | 0.1779829 | 1.334872 | 0 | 0 | 355.9658 | 295.3281 | 1.027987 | 0.4333333 | 0.1936733 | 0.3 | 0.6036152 | 0.3963848 | 0.7 | 0 | 0.3 | 0.0005 | 0.00375 | 0 | 0 | 29.00395707 | 41.23832564 | [6 empty] | 0 | 0 | 0 | 1 | 5.5
261 | 249.1761 | 0 | 106.7897 | 0 | 732.6962 | 1109.427 | 157.2182 | 0.1779829 | 0.8899145 | 0 | 0 | 355.9658 | 295.3389 | 1.03212 | 0.4416667 | 0.1932367 | 0.3 | 0.6022544 | 0.3977456 | 0.7 | 0 | 0.3 | 0.0005 | 0.0025 | 0 | 0 | 29.15621635 | 40.66471992
262 | 249.1761 | 0 | 142.3863 | 0 | 622.9401 | 1216.216 | 139.4199 | 0.7415954 | 0 | 2.892222 | 14.23863 | 391.5624 | 304.8461 | 1.037167 | 0.3560606 | 0.2129032 | 0.3636364 | 0.6612903 | 0.3387097 | 0.6363636 | 0 | 0.3636364 | 0.001893939 | 0 | 0.007386364 | 0.03636364 | 35.3370715 | 45.31039279 |  | 1372.733 |  |  | Moderate | 0 | 7 | 7 | 7 | 1 | 6
263 | 249.1761 | 0 | 142.3863 | 0 | 622.9401 | 1216.216 | 142.3863 | 0.2595584 | 0 | 2.224786 | 0 | 391.5624 | 304.8461 | 1.028445 | 0.3636364 | 0.2129032 | 0.3636364 | 0.6612903 | 0.3387097 | 0.6363636 | 0 | 0.3636364 | 0.0006628788 | 0 | 0.005681818 | 0 | 36.21127952 | 49.35499033 |  |  |  | 3092 |  |  | 5 | 5 | 5 | 1 | 5.5
264 | 249.1761 | 0 | 166.1174 | 0 | 545.8142 | 1216.216 | 158.4048 | 0.2595584 | 2.076467 | 1.297792 | 0 | 415.2934 | 310.9106 | 1.02443 | 0.3814286 | 0.2356902 | 0.4 | 0.6902357 | 0.3097643 | 0.6 | 0 | 0.4 | 0.000625 | 0.005 | 0.003125 | 0 | 23.097446 | 48.1426617 | [6 empty] | 6 | 6 | 6 | 1 | 6
265 | 249.1761 | 0 | 166.1174 | 0 | 607.5149 | 1186.553 | 137.0468 | 0.6118162 | 0 | 3.114701 | 18.98484 | 415.2934 | 310.9613 | 1.029775 | 0.33 | 0.2314815 | 0.4 | 0.6613757 | 0.3386243 | 0.6 | 0 | 0.4 | 0.001473214 | 0 | 0.0075 | 0.04571429 | 40.4477265 | 51.62244707 | [6 empty] | 3 | 3 | 3 | 1 | 6
266 | 249.1761 | 0 | 166.1174 | 0 | 630.0594 | 1186.553 | 137.6401 | 0.3337179 | 0.8899145 | 3.114701 | 18.98484 | 415.2934 | 311.0199 | 1.039488 | 0.3314286 | 0.2286088 | 0.4 | 0.6531679 | 0.3468321 | 0.6 | 0 | 0.4 | 0.0008035714 | 0.002142857 | 0.0075 | 0.04571429 | 40.88041099 | 54.17125379 | [6 empty] | 4 | 4 | 4 | 1 | 5.5
267 | 249.1761 | 0 | 166.1174 | 0 | 630.0594 | 1186.553 | 141.1998 | 0.6118162 | 0 | 3.114701 | 14.23863 | 415.2934 | 311.0199 | 1.038958 | 0.34 | 0.2286088 | 0.4 | 0.6531679 | 0.3468321 | 0.6 | 0 | 0.4 | 0.001473214 | 0 | 0.0075 | 0.03428571 | 38.7313143 | 46.6085776 |  | 1334 |  | 765 | Moderate | 0 | 6 | 6 | 6 | 1 | 5.5
268 | 249.1761 | 0 | 166.1174 | 0 | 630.0594 | 1186.553 | 142.3863 | 0.6118162 | 0 | 3.114701 | 18.98484 | 415.2934 | 311.0199 | 1.043686 | 0.3428571 | 0.2286088 | 0.4 | 0.6531679 | 0.3468321 | 0.6 | 0 | 0.4 | 0.001473214 | 0 | 0.0075 | 0.04571429 | 39.87124795 | 55.79929268 | [6 empty] | 3 | 3 | 3 | 1 | 5.5
269 | 249.1761 | 0 | 166.1174 | 0 | 630.0594 | 1186.553 | 153.6586 | 0.6118162 | 0 | 3.114701 | 4.74621 | 415.2934 | 311.0199 | 1.044332 | 0.37 | 0.2286088 | 0.4 | 0.6531679 | 0.3468321 | 0.6 | 0 | 0.4 | 0.001473214 | 0 | 0.0075 | 0.01142857 | 35.3528819 | 47.229106 |  | 2430 |  | 1048.667 | High | 0 | 3 | 3 | 3 | 1 | 5.5
271 | 249.1761 | 0 | 166.1174 | 0 | 676.335 | 1103.494 | 131.1141 | 0.4152934 | 0.7786752 | 2.855142 | 18.98484 | 415.2934 | 310.8329 | 1.019659 | 0.3157143 | 0.2333333 | 0.4 | 0.62 | 0.38 | 0.6 | 0 | 0.4 | 0.001 | 0.001875 | 0.006875 | 0.04571429 | 37.92118 | 44.41180099 |  | 1699.375 |  | 1782 | Moderate | 0 | 8 | 8 | 8 | 1 | 5.5
272 | 249.1761 | 0 | 166.1174 | 0 | 678.7081 | 1067.897 | 158.4048 | 0.2595584 | 2.076467 | 1.297792 | 0 | 415.2934 | 310.7073 | 1.02023 | 0.3814286 | 0.2377717 | 0.4 | 0.611413 | 0.388587 | 0.6 | 0 | 0.4 | 0.000625 | 0.005 | 0.003125 | 0 | 30.16183898 | 45.84803254 | [6 empty] | 6 | 6 | 6 | 1 | 6
273 | 249.1761 | 0 | 166.1174 | 0 | 705.9988 | 1038.234 | 153.0653 | 0.1853988 | 0 | 1.038234 | 0 | 415.2934 | 310.6685 | 1.012098 | 0.3685714 | 0.2380952 | 0.4 | 0.5952381 | 0.4047619 | 0.6 | 0 | 0.4 | 0.0004464286 | 0 | 0.0025 | 0 | 34.06183809 | 43.56339193 |  |  | 1294.9
276 | 249.1761 | 0 | 166.1174 | 0 | 882.7952 | 889.9145 | 137.0468 | 0.3707977 | 0.5191168 | 3.633817 | 14.23863 | 415.2934 | 310.5794 | 1.022139 | 0.33 | 0.2342704 | 0.4 | 0.502008 | 0.497992 | 0.6 | 0 | 0.4 | 0.0008928571 | 0.00125 | 0.00875 | 0.03428571 | 32.07681017 | 46.85931704 |  | 2832 |  | 3718.692 | High | 0 | 6 | 6 | 6 | 1 | 5.5
277 | 249.1761 | 0 | 166.1174 | 23.73105 | 668.6224 | 1008.57 | 160.7779 | 0.326302 | 0.7786752 | 3.114701 | 0 | 415.2934 | 310.4616 | 1.008121 | 0.3871429 | 0.2476123 | 0.4 | 0.6013442 | 0.3986558 | 0.6 | 0 | 0.4 | 0.0007857143 | 0.001875 | 0.0075 | 0 | 29.0958872 | 53.01352236 |  | 695.25 |  | 286.25 | Very Low | 1 | 6 | 6 | 6 | 1 | 5.5
278 | 249.1761 | 0 | 166.1174 | 23.73105 | 668.6224 | 1008.57 | 160.7779 | 0.326302 | 0.7786752 | 3.114701 | 18.98484 | 415.2934 | 310.4616 | 1.022289 | 0.3871429 | 0.2476123 | 0.4 | 0.6013442 | 0.3986558 | 0.6 | 0 | 0.4 | 0.0007857143 | 0.001875 | 0.0075 | 0.04571429 | 30.25506873 | 54.90670854 |  | 1880.125 |  | 969 | Moderate | 0 | 6 | 6 | 6 | 1 | 5.5
279 | 249.1761 | 0 | 166.1174 | 23.73105 | 687.6072 | 1008.57 | 144.1661 | 0.326302 | 0.7786752 | 3.114701 | 18.98484 | 415.2934 | 310.511 | 1.012896 | 0.3471429 | 0.2448409 | 0.4 | 0.5946135 | 0.4053865 | 0.6 | 0 | 0.4 | 0.0007857143 | 0.001875 | 0.0075 | 0.04571429 | 38.34693143 | 59.3403707 | [6 empty] | 4 | 4 | 4 | 1 | 5.5
280 | 249.1761 | 0 | 166.1174 | 23.73105 | 687.6072 | 1008.57 | 148.3191 | 0.326302 | 0.7786752 | 3.114701 | 14.23863 | 415.2934 | 310.511 | 1.013507 | 0.3571429 | 0.2448409 | 0.4 | 0.5946135 | 0.4053865 | 0.6 | 0 | 0.4 | 0.0007857143 | 0.001875 | 0.0075 | 0.03428571 | 36.25877676 | 54.47243442 |  | 1201.25 |  |  | Moderate | 0 | 3 | 3 | 3 | 1 | 6
281 | 249.1761 | 83.05868 | 112.7225 | 0 | 628.8729 | 1067.897 | 177.9829 | 0.4004615 | 0 | 1.297792 | 0 | 444.9572 | 323.7248 | 1.038418 | 0.4 | 0.2622378 | 0.44 | 0.6293706 | 0.3706294 | 0.56 | 0.1866667 | 0.2533333 | 0.0009 | 0 | 0.002916667 | 0 | 39.51308408 | 52.40920485 | [6 empty] | 0 | 0 | 0 | 1 | 0
282 | 249.1761 | 106.7897 | 0 | 0 | 705.9988 | 1111.8 | 170.8636 | 0.2966382 | 0 | 1.075313 | 0 | 355.9658 | 302.1128 | 1.048444 | 0.48 | 0.1958225 | 0.3 | 0.6116188 | 0.3883812 | 0.7 | 0.3 | 0 | 0.0008333333 | 0 | 0.003020833 | 0 | 36.53730317 | 47.5393702 | 53.47378863 |  | 765.0714 |  |  |  | 8 | 8 | 8 | 1 | 7
283 | 249.1761 | 106.7897 | 0 | 0 | 705.9988 | 1127.225 | 142.3863 | 0.1297792 | 0 | 1.334872 | 0 | 355.9658 | 302.1699 | 1.025721 | 0.4 | 0.1941748 | 0.3 | 0.6148867 | 0.3851133 | 0.7 | 0.3 | 0 | 0.0003645833 | 0 | 0.00375 | 0 | 34.88231453 | 45.03102182 | 51.8172152 | 739.2238 |  |  | Very Low | 1 | 6.75 | 6.75 | 6.75 | 1 | 5.5
284 | 249.1761 | 106.7897 | 0 | 0 | 705.9988 | 1127.818 | 135.8603 | 0.2224786 | 0 | 1.075313 | 0 | 355.9658 | 302.1721 | 1.019278 | 0.3816667 | 0.1941119 | 0.3 | 0.6150113 | 0.3849887 | 0.7 | 0.3 | 0 | 0.000625 | 0 | 0.003020833 | 0 | 36.50430682 | 47.21704017 | 54.94089506 |  | 800.7 |  |  |  | 7.5 | 7.5 | 7.5 | 1 | 6.5
286 | 249.1761 | 106.7897 | 0 | 0 | 705.9988 | 1139.091 | 142.3863 | 0.1001154 | 0 | 1.001154 | 0 | 355.9658 | 302.2138 | 1.029777 | 0.4 | 0.192926 | 0.3 | 0.6173633 | 0.3826367 | 0.7 | 0.3 | 0 | 0.00028125 | 0 | 0.0028125 | 0 | 30.12148275 | 42.78773143 | [6 empty] | 5.5 | 5.5 | 5.5 | 1 | 6.7
287 | 249.1761 | 106.7897 | 0 | 0 | 705.9988 | 1139.091 | 142.3863 | 0.1853988 | 0.4449572 | 1.001154 | 0 | 355.9658 | 302.2138 | 1.030274 | 0.4 | 0.192926 | 0.3 | 0.6173633 | 0.3826367 | 0.7 | 0.3 | 0 | 0.0005208333 | 0.00125 | 0.0028125 | 0 | 31.3022104 | 43.41400547 | [6 empty] | 7.75 | 7.75 | 7.75 | 1 | 7
288 | 249.1761 | 106.7897 | 0 | 0 | 705.9988 | 1156.889 | 135.267 | 0.2966382 | 0 | 1.075313 | 0 | 355.9658 | 302.2796 | 1.029485 | 0.38 | 0.1910828 | 0.3 | 0.6210191 | 0.3789809 | 0.7 | 0.3 | 0 | 0.0008333333 | 0 | 0.003020833 | 0 | 35.1977498 | 49.13255224 | 53.94164734 |  | 653.6071 |  |  |  | 0 | 0 | 0 | 1 | 0
289 | 249.1761 | 106.7897 | 0 | 0 | 753.4609 | 1156.889 | 142.3863 | 0 | 0 | 0 | 0 | 355.9658 | 302.403 | 1.013414 | 0.4 | 0.1863354 | 0.3 | 0.6055901 | 0.3944099 | 0.7 | 0.3 | 0 | 0 | 0 | 0 | 0 | 31.37748 | 40.17666 | 46.4017348
290 | 249.1761 | 106.7897 | 0 | 0 | 812.7885 | 1127.225 | 142.3863 | 0 | 0 | 0 | 0 | 355.9658 | 302.4475 | 1.025026 | 0.4 | 0.1834862 | 0.3 | 0.5810398 | 0.4189602 | 0.7 | 0.3 | 0 | 0 | 0 | 0 | 0 | 33.02015477 | 42.21891373 | 48.6770056 | 1321.955 |  |  | Moderate | 0 | 8.5 | 8.5 | 8.5 | 1 | 6
291 | 250.9559 | 0 | 166.1174 | 0 | 800.923 | 1008.57 | 158.9981 | 0 | 0 | 1.824325 | 0 | 417.0732 | 312.6709 | 1.004248 | 0.3812233 | 0.2304918 | 0.398293 | 0.557377 | 0.442623 | 0.601707 | 0 | 0.398293 | 0 | 0 | 0.004374111 | 0 | 42.31228028 | 53.06666947 | 56.92116863 | [5 empty] | 7.5 | 7.5 | 7.5 | 1 | 0
292 | 250.9559 | 0 | 167.3039 | 0 | 717.8643 | 984.8387 | 160.7779 | 0.2632664 | 0.7860911 | 0 | 0 | 418.2598 | 312.6803 | 1.005487 | 0.3843972 | 0.2456446 | 0.4 | 0.5783972 | 0.4216028 | 0.6 | 0 | 0.4 | 0.0006294326 | 0.001879433 | 0 | 0 | 30.6127344 | 44.56313213 | [6 empty] | 3 | 3 | 3 | 1 | 6
294 | 250.9559 | 0 | 169.0837 | 0 | 726.7635 | 1038.234 | 167.8972 | 0.02224786 | 0 | 1.212508 | 0 | 420.0396 | 313.3709 | 0.996404 | 0.3997175 | 0.2379832 | 0.4025424 | 0.5882353 | 0.4117647 | 0.5974576 | 0 | 0.4025424 | 5.29661e-05 | 0 | 0.002886653 | 0 | 34.84861868 | 46.29285505 | 48.00415814 |  | 1307.177 |  |  |  | 8 | 8 | 8 | 1 | 0
295 | 250.9559 | 0 | 169.0837 | 0 | 726.7635 | 1038.234 | 167.8972 | 0.163151 | 0 | 0.9269942 | 0 | 420.0396 | 313.3709 | 1.036293 | 0.3997175 | 0.2379832 | 0.4025424 | 0.5882353 | 0.4117647 | 0.5974576 | 0 | 0.4025424 | 0.0003884181 | 0 | 0.002206921 | 0 | 31.18401451 | 41.15022593 | [6 empty] | 8 | 8 | 8 | 1 | 6
296 | 250.9559 | 0 | 169.0837 | 0 | 726.7635 | 1038.234 | 167.8972 | 0.2224786 | 0 | 0.9269942 | 0 | 420.0396 | 313.3709 | 1.036352 | 0.3997175 | 0.2379832 | 0.4025424 | 0.5882353 | 0.4117647 | 0.5974576 | 0 | 0.4025424 | 0.000529661 | 0 | 0.002206921 | 0 | 29.38822502 | 44.08509544 |  |  | 1606.72 |  |  |  | 5 | 5 | 5 | 1 | 6
297 | 250.9559 | 0 | 169.0837 | 0 | 800.923 | 978.9059 | 148.3191 | 0.08899145 | 0 | 2.224786 | 0 | 420.0396 | 313.3442 | 1.024085 | 0.3531073 | 0.236 | 0.4025424 | 0.55 | 0.45 | 0.5974576 | 0 | 0.4025424 | 0.0002118644 | 0 | 0.00529661 | 0 | 33.611955 | 48.4012152 | [6 empty] | 21 | 21 | 21 | 1 | 5.2
298 | 250.9559 | 83.65196 | 0 | 0 | 798.5499 | 1023.402 | 151.2855 | 0.1038234 | 0.6229401 | 0 | 0 | 334.6078 | 296.3024 | 1.020927 | 0.4521277 | 0.1836535 | 0.25 | 0.5617063 | 0.4382937 | 0.75 | 0.25 | 0 | 0.0003102837 | 0.001861702 | 0 | 0 | 24.9590312 | 34.7495904 | 36.7835446 | [5 empty] | 4 | 4 | 4 | 1 | 6.5
299 | 252.1424 | 83.05868 | 0 | 0 | 903.5598 | 978.9059 | 143.5729 | 0.3707977 | 0 | 1.66859 | 0 | 335.2011 | 297.4597 | 1.037982 | 0.4283186 | 0.1780649 | 0.2477876 | 0.5200126 | 0.4799874 | 0.7522124 | 0.2477876 | 0 | 0.001106195 | 0 | 0.004977876 | 0 | 23.6490268 | 32.83875691 | [6 empty] | 8 | 8 | 8 | 1 | 6
300 | 252.7357 | 0 | 168.4905 | 0 | 792.0239 | 889.9145 | 153.0653 | 0.1297792 | 0 | 0.2447265 | 0 | 421.2262 | 314.7005 | 0.9912737 | 0.3633803 | 0.2504409 | 0.4 | 0.5291005 | 0.4708995 | 0.6 | 0 | 0.4 | 0.0003080986 | 0 | 0.0005809859 | 0 | 30.1990488 | 45.75822387 | [6 empty] | 6 | 6 | 6 | 1 | 7
301 | 252.7357 | 0 | 168.4905 | 0 | 792.0239 | 889.9145 | 173.2367 | 0.1853988 | 0 | 0.2447265 | 0 | 421.2262 | 314.7005 | 1.0115 | 0.4112676 | 0.2504409 | 0.4 | 0.5291005 | 0.4708995 | 0.6 | 0 | 0.4 | 0.0004401408 | 0 | 0.0005809859 | 0 | 28.613254 | 39.5069748 | [6 empty] | 5 | 5 | 5 | 1 | 7
302 | 252.7357 | 0 | 168.4905 | 0 | 806.8558 | 889.9145 | 186.882 | 0.08899145 | 0 | 1.015986 | 0 | 421.2262 | 314.739 | 1.031366 | 0.443662 | 0.2482517 | 0.4 | 0.5244755 | 0.4755245 | 0.6 | 0 | 0.4 | 0.0002112676 | 0 | 0.002411972 | 0 | 30.9738885 | 43.67994621 | [6 empty] | 7 | 7 | 7 | 1 | 7
303 | 253.329 | 108.5696 | 0 | 0 | 743.3752 | 1014.502 | 150.6922 | 0.2706823 | 1.371951 | 0 | 0 | 361.8985 | 306.786 | 1.00901 | 0.4163934 | 0.2058724 | 0.3 | 0.5771178 | 0.4228822 | 0.7 | 0.3 | 0 | 0.0007479508 | 0.003790984 | 0 | 0 | 29.6819418 | 40.4032936 | [6 empty] | 4 | 4 | 4 | 1 | 6
304 | 253.329 | 108.5696 | 0 | 0 | 749.308 | 1014.502 | 133.4872 | 0.2224786 | 0 | 0.4523732 | 0 | 361.8985 | 306.8015 | 0.9931391 | 0.3688525 | 0.20518 | 0.3 | 0.5751766 | 0.4248234 | 0.7 | 0.3 | 0 | 0.0006147541 | 0 | 0.00125 | 0 | 25.165874 | 39.27714947 | [6 empty] | 6 | 6 | 6 | 1 | 6
305 | 253.329 | 108.5696 | 0 | 0 | 755.2407 | 1014.502 | 153.6586 | 0.3337179 | 0 | 0.4523732 | 0 | 361.8985 | 306.8169 | 1.015676 | 0.4245902 | 0.2044921 | 0.3 | 0.5732484 | 0.4267516 | 0.7 | 0.3 | 0 | 0.0009221311 | 0 | 0.00125 | 0 | 31.1815521 | 39.48399227 | [6 empty] | 6 | 6 | 6 | 1 | 6
306 | 253.329 | 108.5696 | 0 | 0 | 755.2407 | 1014.502 | 177.9829 | 0.3337179 | 0 | 0.4523732 | 0 | 361.8985 | 306.8169 | 1.040001 | 0.4918033 | 0.2044921 | 0.3 | 0.5732484 | 0.4267516 | 0.7 | 0.3 | 0 | 0.0009221311 | 0 | 0.00125 | 0 | 31.2849735 | 39.82298463 | [6 empty] | 4 | 4 | 4 | 1 | 6
307 | 253.9223 | 0 | 108.5696 | 0 | 770.6659 | 919.5783 | 182.7291 | 0.1965228 | 0.9047464 | 0 | 0 | 362.4918 | 300.1791 | 1.004166 | 0.5040917 | 0.2144612 | 0.299509 | 0.5440505 | 0.4559495 | 0.700491 | 0 | 0.299509 | 0.000542144 | 0.002495908 | 0 | 0 | 24.74726357 | 37.72309245 | [6 empty] | 5 | 5 | 5 | 1 | 6
309 | 253.9223 | 0 | 108.5696 | 0 | 794.9903 | 919.5783 | 182.7291 | 0.05561965 | 0 | 0.1483191 | 0 | 362.4918 | 300.2423 | 0.9725677 | 0.5040917 | 0.2114187 | 0.299509 | 0.5363322 | 0.4636678 | 0.700491 | 0 | 0.299509 | 0.000153437 | 0 | 0.0004091653 | 0 | 31.44700036 | 45.46864395 | [6 empty] | 3.5 | 3.5 | 3.5 | 1 | 6
311 | 253.9223 | 0 | 111.5359 | 0 | 765.3264 | 1067.897 | 138.8267 | 0.03707977 | 0 | 0.1112393 | 0 | 365.4582 | 301.4971 | 0.9730886 | 0.3798701 | 0.1993528 | 0.3051948 | 0.5825243 | 0.4174757 | 0.6948052 | 0 | 0.3051948 | 0.000101461 | 0 | 0.0003043831 | 0 | 31.5090532 | 46.1259444 | [6 empty] | 6.5 | 6.5 | 6.5 | 1 | 6
312 | 253.9223 | 108.5696 | 0 | 0 | 743.9685 | 875.0826 | 182.7291 | 0.2261866 | 0.9047464 | 0 | 0 | 362.4918 | 306.8935 | 0.9895373 | 0.5040917 | 0.2238915 | 0.299509 | 0.540491 | 0.459509 | 0.700491 | 0.299509 | 0 | 0.0006239771 | 0.002495908 | 0 | 0 | 21.9942844 | 31.47990086 | 35.46304817 | [5 empty] | 5 | 5 | 5 | 1 | 7.5
313 | 254.5155 | 137.0468 | 0 | 0 | 685.2341 | 1127.225 | 148.3191 | 0.489453 | 1.464651 | 0 | 0 | 391.5624 | 317.636 | 1.039748 | 0.3787879 | 0.2160393 | 0.35 | 0.6219313 | 0.3780687 | 0.65 | 0.35 | 0 | 0.00125 | 0.00374053 | 0 | 0 | 32.58110083 | 47.95578129 | 55.58235857 | [5 empty] | 7 | 7 | 7 | 1 | 5
314 | 255.1088 | 0 | 83.05868 | 0 | 588.5301 | 1364.536 | 136.4536 | 0.08528347 | 0 | 2.113547 | 0 | 338.1675 | 295.8605 | 1.045314 | 0.4035088 | 0.173147 | 0.245614 | 0.6986634 | 0.3013366 | 0.754386 | 0 | 0.245614 | 0.000252193 | 0 | 0.00625 | 0 | 40.99379305 | 53.4648703 | [6 empty] | 5 | 5 | 5 | 1 | 4.5
315 | 255.1088 | 0 | 83.05868 | 0 | 588.5301 | 1364.536 | 136.4536 | 0.4264173 | 0 | 2.595584 | 0 | 338.1675 | 295.8605 | 1.046075 | 0.4035088 | 0.173147 | 0.245614 | 0.6986634 | 0.3013366 | 0.754386 | 0 | 0.245614 | 0.001260965 | 0 | 0.007675439 | 0 | 41.24962539 | 48.54313837
316 | 255.1088 | 0 | 112.7225 | 23.73105 | 704.8123 | 1067.897 | 154.2518 | 0.6118162 | 0.7415954 | 2.929302 | 0 | 367.8313 | 302.8965 | 1.020805 | 0.4193548 | 0.2074967 | 0.3064516 | 0.6024096 | 0.3975904 | 0.6935484 | 0 | 0.3064516 | 0.001663306 | 0.002016129 | 0.00796371 | 0 | 41.81856386 | 53.92832295 | [6 empty] | 2 | 2 | 2 | 1 | 5.5
317 | 255.1088 | 0 | 136.4536 | 0 | 711.9316 | 1067.897 | 173.2367 | 0.2224786 | 0.9269942 | 0 | 0 | 391.5624 | 309.18 | 1.03711 | 0.4424242 | 0.22 | 0.3484848 | 0.6 | 0.4 | 0.6515152 | 0 | 0.3484848 | 0.0005681818 | 0.002367424 | 0 | 0 | 27.70699392 | 38.492679 | 42.18428252 | [5 empty] | 4 | 4 | 4 | 1 | 5
318 | 258.0752 | 112.7225 | 0 | 0 | 711.9316 | 1056.032 | 139.4199 | 0.2224786 | 0.4449572 | 1.63151 | 0 | 370.7977 | 313.1941 | 1.005026 | 0.376 | 0.2097315 | 0.304 | 0.5973154 | 0.4026846 | 0.696 | 0.304 | 0 | 0.0006 | 0.0012 | 0.0044 | 0 | 36.50974307 | 47.68463385 | 55.3148516 | 576.5077 |  |  | Very Low | 1 | 6 | 6 | 6 | 1 | 5.5
319 | 258.6685 | 86.61834 | 0 | 0 | 685.8274 | 1158.075 | 128.1477 | 0.3522578 | 0 | 1.483191 | 0 | 345.2868 | 305.5634 | 1.009391 | 0.371134 | 0.1872587 | 0.2508591 | 0.6280566 | 0.3719434 | 0.7491409 | 0.2508591 | 0 | 0.001020189 | 0 | 0.004295533 | 0 | 36.75034761 | 47.3670012 | 52.68992008 | 663.5357 |  |  | Very Low | 1 | 8 | 8 | 8 | 1 | 6
320 | 261.0416 | 0 | 112.7225 | 29.66382 | 646.6712 | 1097.561 | 144.7594 | 0.3707977 | 0.7564273 | 3.040541 | 16.61174 | 373.7641 | 309.0726 | 1.017001 | 0.3873016 | 0.2142857 | 0.3015873 | 0.6292517 | 0.3707483 | 0.6984127 | 0 | 0.3015873 | 0.0009920635 | 0.00202381 | 0.008134921 | 0.04444444 | 37.88594012 | 51.13843492 | [6 empty] | 2 | 2 | 2 | 1 | 5.5
321 | 261.0416 | 0 | 124.588 | 32.6302 | 615.2275 | 1186.553 | 144.7594 | 0.3893376 | 0.7786752 | 3.15178 | 18.98484 | 385.6296 | 312.4526 | 1.045231 | 0.3753846 | 0.214027 | 0.3230769 | 0.6585446 | 0.3414554 | 0.6769231 | 0 | 0.3230769 | 0.001009615 | 0.002019231 | 0.008173077 | 0.04923077 | 38.64306137 | 50.62231289 |  | 1119.929 |  |  | Low | 1 | 2 | 2 | 2 | 1 | 6
324 | 261.0416 | 65.26039 | 0 | 0 | 716.6778 | 1250.626 | 130.5208 | 0.163151 | 0.4078775 | 0.4078775 | 0 | 326.302 | 301.4677 | 1.047939 | 0.4 | 0.1658625 | 0.2 | 0.6357057 | 0.3642943 | 0.8 | 0.2 | 0 | 0.0005 | 0.00125 | 0.00125 | 0 | 21.029018 | 25.3727168 | [6 empty] | 4 | 4 | 4 | 1 | 5.5
325 | 261.0416 | 142.3863 | 0 | 0 | 599.2091 | 1127.225 | 169.677 | 0 | 0.7564273 | 0 | 0 | 403.4279 | 326.003 | 0.9917551 | 0.4205882 | 0.233677 | 0.3529412 | 0.652921 | 0.347079 | 0.6470588 | 0.3529412 | 0 | 0 | 0.001875 | 0 | 0 | 22.67039033 | 33.50311319 | 39.2311844 | [5 empty] | 4 | 4 | 4 | 1 | 6
326 | 261.6349 | 112.1292 | 0 | 0 | 777.192 | 978.9059 | 136.4536 | 0.6303561 | 1.038234 | 1.427571 | 14.23863 | 373.7641 | 316.6144 | 1.010674 | 0.3650794 | 0.2128378 | 0.3 | 0.5574324 | 0.4425676 | 0.7 | 0.3 | 0 | 0.001686508 | 0.002777778 | 0.003819444 | 0.03809524 | 34.68388739 | 46.88590017 | 51.04931376 | 1405.11 | 1146 |  | Moderate | 0 | 8 | 8 | 8 | 1 | 6.5
327 | 261.6349 | 112.1292 | 0 | 0 | 830.5868 | 933.8169 | 129.9275 | 0.482037 | 1.038234 | 1.427571 | 14.23863 | 373.7641 | 316.5864 | 1.007665 | 0.347619 | 0.2118359 | 0.3 | 0.5292535 | 0.4707465 | 0.7 | 0.3 | 0 | 0.001289683 | 0.002777778 | 0.003819444 | 0.03809524 | 37.07082627 | 47.82841975 | 54.14455028 |  | 1587.8 |  |  |  | 8 | 8 | 8 | 1 | 6.5
328 | 261.6349 | 112.1292 | 0 | 0 | 830.5868 | 933.8169 | 132.3006 | 0.6303561 | 0.8899145 | 1.286668 | 14.23863 | 373.7641 | 316.5864 | 1.009924 | 0.3539683 | 0.2118359 | 0.3 | 0.5292535 | 0.4707465 | 0.7 | 0.3 | 0 | 0.001686508 | 0.002380952 | 0.00344246 | 0.03809524 | 30.6989189 | 39.21969313 | 44.126464 | 4217.5 | 3395 |  | High | 0 | 8 | 8 | 8 | 1 | 6.5
329 | 262.2281 | 0 | 201.7139 | 40.34279 | 659.7233 | 1086.882 | 151.2855 | 0.8157549 | 0 | 2.966382 | 0 | 463.9421 | 333.8043 | 1.047745 | 0.326087 | 0.265625 | 0.4347826 | 0.6222826 | 0.3777174 | 0.5652174 | 0 | 0.4347826 | 0.001758312 | 0 | 0.006393862 | 0 | 80.82249818 | 93.43921025 | 103.1593991 | 82.4638 |  |  | Very Low | 1 | 9 | 9 | 9 | 1 | 6
330 | 264.008 | 115.6889 | 0 | 0 | 593.2763 | 1258.339 | 140.6065 | 0.2373105 | 0 | 3.300099 | 0 | 379.6968 | 320.8247 | 1.040046 | 0.3703125 | 0.2050625 | 0.3046875 | 0.6795899 | 0.3204101 | 0.6953125 | 0.3046875 | 0 | 0.000625 | 0 | 0.008691406 | 0 | 30.12625605 | 40.04774292 | 47.42220157 | 1545.75 |  | 1276.808 | Moderate | 0 | 6 | 6 | 6 | 1 | 5.5
331 | 265.7878 | 66.44695 | 0 | 0 | 791.4306 | 1014.502 | 153.0653 | 0.2595584 | 0 | 0.2076467 | 0 | 332.2347 | 306.1516 | 1.013364 | 0.4607143 | 0.1839685 | 0.2 | 0.5617608 | 0.4382392 | 0.8 | 0.2 | 0 | 0.00078125 | 0 | 0.000625 | 0 | 20.8221752 | 28.03869067 | [6 empty] | 3 | 3 | 3 | 1 | 6
332 | 266.9743 | 0 | 88.99145 | 0 | 650.2308 | 1256.559 | 141.1998 | 0.2224786 | 0 | 3.114701 | 0 | 355.9658 | 309.6227 | 1.040504 | 0.3966667 | 0.1866833 | 0.25 | 0.6589919 | 0.3410081 | 0.75 | 0 | 0.25 | 0.000625 | 0 | 0.00875 | 0 | 34.2669572 | 44.20230636 | [6 empty] | 4 | 4 | 4 | 1 | 4.5
333 | 266.9743 | 0 | 88.99145 | 0 | 717.8643 | 1109.427 | 157.2182 | 0.1779829 | 0.8899145 | 0 | 0 | 355.9658 | 309.2542 | 1.025994 | 0.4416667 | 0.1948052 | 0.25 | 0.6071429 | 0.3928571 | 0.75 | 0 | 0.25 | 0.0005 | 0.0025 | 0 | 0 | 25.84988107 | 36.56776415 | [6 empty] | 3 | 3 | 3 | 1 | 5.5
334 | 266.9743 | 0 | 88.99145 | 0 | 717.8643 | 1109.427 | 157.2182 | 0.2039387 | 0.8899145 | 0.4301253 | 0 | 355.9658 | 309.2542 | 1.026397 | 0.4416667 | 0.1948052 | 0.25 | 0.6071429 | 0.3928571 | 0.75 | 0 | 0.25 | 0.0005729167 | 0.0025 | 0.001208333 | 0 | 29.94206229 | 34.73809913 | [6 empty] | 0 | 0 | 0 | 1 | 6.5
335 | 266.9743 | 0 | 88.99145 | 0 | 768.2928 | 1067.897 | 163.151 | 0.155735 | 0.5191168 | 0 | 0 | 355.9658 | 309.2316 | 1.035411 | 0.4583333 | 0.1938611 | 0.25 | 0.5815832 | 0.4184168 | 0.75 | 0 | 0.25 | 0.0004375 | 0.001458333 | 0 | 0 | 29.91833357 | 38.82611725
336 | 266.9743 | 0 | 124.588 | 23.73105 | 564.2058 | 1186.553 | 161.9644 | 0.3893376 | 0.7786752 | 3.114701 | 0 | 391.5624 | 318.5375 | 1.026674 | 0.4136364 | 0.223653 | 0.3181818 | 0.6777364 | 0.3222636 | 0.6818182 | 0 | 0.3181818 | 0.0009943182 | 0.001988636 | 0.007954545 | 0 | 36.67968016 | 46.85465685 |  | 678.7869 |  |  | Very Low | 1 | 4 | 4 | 4 | 1 | 5.5
337 | 266.9743 | 0 | 124.588 | 23.73105 | 584.3772 | 1186.553 | 137.6401 | 0.3893376 | 0.7786752 | 3.114701 | 18.98484 | 391.5624 | 318.59 | 1.024187 | 0.3515152 | 0.2211055 | 0.3181818 | 0.6700168 | 0.3299832 | 0.6818182 | 0 | 0.3181818 | 0.0009943182 | 0.001988636 | 0.007954545 | 0.04848485 | 33.49198618 | 45.4738971 | [6 empty] | 5 | 5 | 5 | 1 | 5.5
338 | 266.9743 | 0 | 124.588 | 29.66382 | 607.5149 | 1186.553 | 138.2334 | 0.5191168 | 0 | 3.114701 | 18.98484 | 391.5624 | 318.6501 | 1.035683 | 0.3530303 | 0.218254 | 0.3181818 | 0.6613757 | 0.3386243 | 0.6818182 | 0 | 0.3181818 | 0.001325758 | 0 | 0.007954545 | 0.04848485 | 27.9754887 | 46.39546684 |  | 1693.2 |  | 800.8333 | Moderate | 0 | 5 | 5 | 5 | 1 | 6
339 | 266.9743 | 0 | 148.3191 | 29.66382 | 883.9817 | 697.0997 | 148.3191 | 0.1483191 | 0.3707977 | 1.483191 | 0 | 415.2934 | 323.823 | 0.9628392 | 0.3571429 | 0.2626642 | 0.3571429 | 0.4409006 | 0.5590994 | 0.6428571 | 0 | 0.3571429 | 0.0003571429 | 0.0008928571 | 0.003571429 | 0 | 42.21891373 | 43.89663867 | 50.54844046 | 1277.625 |  |  | Moderate | 0 | 4 | 4 | 4 | 1 | 7
340 | 266.9743 | 0 | 177.9829 | 0 | 1038.234 | 593.2763 | 173.2367 | 0.2224786 | 0 | 1.112393 | 0 | 444.9572 | 331.6711 | 1.004247 | 0.3893333 | 0.2727273 | 0.4 | 0.3636364 | 0.6363636 | 0.6 | 0 | 0.4 | 0.0005 | 0 | 0.0025 | 0 | 29.22450099 | 44.14038611 |  |  | 1918 |  |  |  | 7 | 7 | 7 | 1 | 7.5
341 | 266.9743 | 29.66382 | 88.99145 | 0 | 919.5783 | 883.9817 | 173.83 | 0 | 0 | 0.6674358 | 0 | 385.6296 | 318.6742 | 1.009181 | 0.4507692 | 0.2138158 | 0.3076923 | 0.4901316 | 0.5098684 | 0.6923077 | 0.07692308 | 0.2307692 | 0 | 0 | 0.001730769 | 0 | 32.2847137 | 50.45527912 | 57.51091685 | [5 empty] | 9 | 9 | 9 | 1 | 3
342 | 266.9743 | 74.15954 | 0 | 0 | 805.6692 | 978.9059 | 157.8115 | 0.2150627 | 1.182845 | 0 | 0 | 341.1339 | 309.8301 | 1.01514 | 0.4626087 | 0.1911569 | 0.2173913 | 0.5485372 | 0.4514628 | 0.7826087 | 0.2173913 | 0 | 0.0006304348 | 0.003467391 | 0 | 0 | 23.2008674 | 31.4401056 | [6 empty] | 7.5 | 7.5 | 7.5 | 1 | 7.5
344 | 266.9743 | 77.12592 | 0 | 0 | 842.4524 | 978.9059 | 158.4048 | 0.05561965 | 0.645188 | 0.8602506 | 0 | 344.1003 | 310.8987 | 0.9911668 | 0.4603448 | 0.1889251 | 0.2241379 | 0.5374593 | 0.4625407 | 0.7758621 | 0.2241379 | 0 | 0.0001616379 | 0.001875 | 0.0025 | 0 | 27.35285357 | 37.65228436 | 43.27533739 | [5 empty] | 9 | 9 | 9 | 1 | 5.5
345 | 266.9743 | 77.12592 | 0 | 0 | 925.511 | 889.9145 | 158.4048 | 0.01112393 | 0.4301253 | 0.5376567 | 0 | 344.1003 | 310.7854 | 0.9893837 | 0.4603448 | 0.1895425 | 0.2241379 | 0.4901961 | 0.5098039 | 0.7758621 | 0.2241379 | 0 | 3.232759e-05 | 0.00125 | 0.0015625 | 0 | 34.6806428 | 39.86320407 | 45.80090571 | [5 empty] | 9 | 9 | 9 | 1 | 2
346 | 266.9743 | 88.99145 | 0 | 0 | 753.4609 | 1032.301 | 160.1846 | 0.1853988 | 0 | 0.4449572 | 0 | 355.9658 | 314.7568 | 1.023373 | 0.45 | 0.1993355 | 0.25 | 0.5780731 | 0.4219269 | 0.75 | 0.25 | 0 | 0.0005208333 | 0 | 0.00125 | 0 | 26.45289587 | 36.70885137 | [6 empty] | 5 | 5 | 5 | 1 | 6
347 | 266.9743 | 88.99145 | 0 | 0 | 753.4609 | 1032.301 | 160.1846 | 0.4078775 | 0 | 0.4449572 | 0 | 355.9658 | 314.7568 | 1.023593 | 0.45 | 0.1993355 | 0.25 | 0.5780731 | 0.4219269 | 0.75 | 0.25 | 0 | 0.001145833 | 0 | 0.00125 | 0 | 24.14544952 | 33.18677813 | [6 empty] | 4 | 4 | 4 | 1 | 6
348 | 266.9743 | 88.99145 | 0 | 0 | 875.0826 | 830.5868 | 214.766 | 0 | 0.8899145 | 0 | 0 | 355.9658 | 314.3267 | 1.010015 | 0.6033333 | 0.2086957 | 0.25 | 0.4869565 | 0.5130435 | 0.75 | 0.25 | 0 | 0 | 0.0025 | 0 | 0 | 27.4756186 | 36.56521053 | [6 empty] | 8 | 8 | 8 | 1 | 0
349 | 266.9743 | 88.99145 | 0 | 0 | 913.6455 | 934.4102 | 163.7443 | 0 | 0 | 1.334872 | 0 | 355.9658 | 314.8111 | 1.012314 | 0.46 | 0.1926164 | 0.25 | 0.505618 | 0.494382 | 0.75 | 0.25 | 0 | 0 | 0 | 0.00375 | 0 | 29.00108425 | 38.8002619 | [6 empty] | 8.75 | 8.75 | 8.75 | 1 | 2.8
350 | 266.9743 | 112.7225 | 0 | 0 | 598.0225 | 1186.553 | 147.1325 | 0.482037 | 0.8528347 | 2.595584 | 18.98484 | 379.6968 | 322.7072 | 1.036063 | 0.3875 | 0.212766 | 0.296875 | 0.6648936 | 0.3351064 | 0.703125 | 0.296875 | 0 | 0.001269531 | 0.002246094 | 0.006835937 | 0.05 | 39.95896462 | 47.85528584 |  |  |  | 651.9024 |  |  | 6 | 6 | 6 | 1 | 6.5
351 | 266.9743 | 112.7225 | 0 | 0 | 599.2091 | 1186.553 | 144.1661 | 0.4597891 | 0 | 1.55735 | 18.98484 | 379.6968 | 322.7103 | 1.031825 | 0.3796875 | 0.2126246 | 0.296875 | 0.6644518 | 0.3355482 | 0.703125 | 0.296875 | 0 | 0.001210937 | 0 | 0.004101562 | 0.05 | 21.9253368 | 34.45950599 | 34.83535449 |  | 2489.6 | 4423.5 |  |  | 7 | 7 | 7 | 1 | 6
352 | 266.9743 | 114.5023 | 0 | 0 | 634.8057 | 1186.553 | 141.793 | 0.1891068 | 0.9529501 | 0 | 0 | 381.4767 | 323.3866 | 1.028876 | 0.3716952 | 0.2094463 | 0.3001555 | 0.6514658 | 0.3485342 | 0.6998445 | 0.3001555 | 0 | 0.0004957232 | 0.002498056 | 0 | 0 | 24.67070487 | 37.72780972 | 42.2676367 | 2540.5 | 722.75 |  | High | 0 | 5 | 5 | 5 | 1 | 6.5
353 | 266.9743 | 114.5023 | 0 | 0 | 842.4524 | 937.3766 | 148.9124 | 0.326302 | 0 | 2.64008 | 0 | 381.4767 | 323.0045 | 1.024571 | 0.3903577 | 0.2143333 | 0.3001555 | 0.5266667 | 0.4733333 | 0.6998445 | 0.3001555 | 0 | 0.0008553655 | 0 | 0.006920684 | 0 | 23.8903434 | 39.34331131 | 40.97785693 | [5 empty] | 6 | 6 | 6 | 1 | 6.5
354 | 267.5676 | 0 | 67.04022 | 0 | 830.5868 | 1053.065 | 143.5729 | 0.1779829 | 0 | 0.485745 | 0 | 334.6078 | 304.1653 | 1.026632 | 0.429078 | 0.1776378 | 0.2003546 | 0.5590551 | 0.4409449 | 0.7996454 | 0 | 0.2003546 | 0.0005319149 | 0 | 0.001451684 | 0 | 21.76622695 | 35.31102086 | [6 empty] | 4.5 | 4.5 | 4.5 | 1 | 6
355 | 268.1609 | 0 | 177.9829 | 0 | 705.9988 | 919.5783 | 157.8115 | 0.07045156 | 0 | 1.394199 | 0 | 446.1438 | 333.2581 | 0.9833765 | 0.3537234 | 0.2744526 | 0.3989362 | 0.5656934 | 0.4343066 | 0.6010638 | 0 | 0.3989362 | 0.0001579122 | 0 | 0.003125 | 0 | 41.47463323 | 54.56495385 | [6 empty] | 8 | 8 | 8 | 1 | 7.5
356 | 269.9407 | 0 | 115.6889 | 0 | 685.8274 | 1127.225 | 154.2518 | 0.1779829 | 0.7230555 | 0 | 0 | 385.6296 | 319.3936 | 1.027407 | 0.4 | 0.2126963 | 0.3 | 0.6217277 | 0.3782723 | 0.7 | 0 | 0.3 | 0.0004615385 | 0.001875 | 0 | 0 | 26.31249348 | 37.34282 | 38.0590752 | 2627 |  | 1143.125 | High | 0
358 | 269.9407 | 0 | 124.588 | 23.73105 | 683.4543 | 1067.897 | 135.267 | 0.6118162 | 0.7786752 | 2.929302 | 18.98484 | 394.5287 | 321.5173 | 1.016701 | 0.3428571 | 0.225271 | 0.3157895 | 0.6097561 | 0.3902439 | 0.6842105 | 0 | 0.3157895 | 0.001550752 | 0.001973684 | 0.007424812 | 0.0481203 | 39.13909011 | 52.51208326 | [6 empty] | 2 | 2 | 2 | 1 | 5.5
359 | 269.9407 | 115.6889 | 0 | 0 | 643.7048 | 1201.385 | 130.5208 | 0.3337179 | 0 | 1.853988 | 0 | 385.6296 | 326.9626 | 1.028829 | 0.3384615 | 0.2090032 | 0.3 | 0.6511254 | 0.3488746 | 0.7 | 0.3 | 0 | 0.0008653846 | 0 | 0.004807692 | 0 | 24.51805384 | 40.0585556 | 44.32181553 | [5 empty] | 7.5 | 7.5 | 7.5 | 1 | 5.5
360 | 269.9407 | 115.6889 | 0 | 0 | 682.2678 | 1079.763 | 118.6553 | 0.1446111 | 0 | 1.483191 | 18.98484 | 385.6296 | 326.6128 | 1.000402 | 0.3076923 | 0.2188552 | 0.3 | 0.6127946 | 0.3872054 | 0.7 | 0.3 | 0 | 0.000375 | 0 | 0.003846154 | 0.04923077 | 43.52029968 | 56.22756952 | 62.1045507 | 1579.25 |  |  | Moderate | 0 | 8 | 8 | 8 | 1 | 6
361 | 269.9407 | 115.6889 | 0 | 0 | 682.2678 | 1079.763 | 148.3191 | 0.0964074 | 0 | 1.483191 | 0 | 385.6296 | 326.6128 | 1.015851 | 0.3846154 | 0.2188552 | 0.3 | 0.6127946 | 0.3872054 | 0.7 | 0.3 | 0 | 0.00025 | 0 | 0.003846154 | 0 | 35.7148568 | 44.9538352 | 50.4006956 | 639.5999 |  |  | Very Low | 1 | 8 | 8 | 8 | 1 | 6
362 | 269.9407 | 115.6889 | 0 | 0 | 703.0324 | 1097.561 | 145.3527 | 0.3337179 | 0 | 1.853988 | 0 | 385.6296 | 326.7327 | 1.027908 | 0.3769231 | 0.214168 | 0.3 | 0.6095552 | 0.3904448 | 0.7 | 0.3 | 0 | 0.0008653846 | 0 | 0.004807692 | 0 | 29.9060215 | 46.53963 | [6 empty] | 6 | 6 | 6 | 1 | 6
363 | 269.9407 | 115.6889 | 0 | 0 | 735.6626 | 1097.561 | 138.8267 | 0.1483191 | 0 | 1.26442 | 0 | 385.6296 | 326.8175 | 1.033088 | 0.36 | 0.210356 | 0.3 | 0.5987055 | 0.4012945 | 0.7 | 0.3 | 0 | 0.0003846154 | 0 | 0.003278846 | 0 | 31.29437545 | 39.32311453 | 46.56261253 | 653.175 |  |  | Very Low | 1 | 7 | 7 | 7 | 1 | 5.8
364 | 269.9407 | 115.6889 | 0 | 0 | 741.5954 | 1008.57 | 141.793 | 0.4449572 | 0 | 1.66859 | 14.23863 | 385.6296 | 326.5037 | 1.016746 | 0.3676923 | 0.220339 | 0.3 | 0.5762712 | 0.4237288 | 0.7 | 0.3 | 0 | 0.001153846 | 0 | 0.004326923 | 0.03692308 | 34.95006881 | 48.08036993 | 56.505153 |  | 1103.433 |  |  |  | 8 | 8 | 8 | 1 | 6.5
365 | 269.9407 | 115.6889 | 0 | 0 | 741.5954 | 1008.57 | 161.3712 | 0.4078775 | 0 | 0.5932763 | 0 | 385.6296 | 326.5037 | 1.024718 | 0.4184615 | 0.220339 | 0.3 | 0.5762712 | 0.4237288 | 0.7 | 0.3 | 0 | 0.001057692 | 0 | 0.001538462 | 0 | 26.85336651 | 36.8344345 | [6 empty] | 4 | 4 | 4 | 1 | 6
366 | 269.9407 | 115.6889 | 0 | 0 | 741.5954 | 1008.57 | 161.9644 | 0.1853988 | 0 | 1.853988 | 0 | 385.6296 | 326.5037 | 1.026197 | 0.42 | 0.220339 | 0.3 | 0.5762712 | 0.4237288 | 0.7 | 0.3 | 0 | 0.0004807692 | 0 | 0.004807692 | 0 | 28.53471766 | 40.19143845 | 47.31622669 | [5 empty] | 9 | 9 | 9 | 1 | 5
367 | 269.9407 | 115.6889 | 0 | 0 | 741.5954 | 1008.57 | 161.9644 | 0.2224786 | 0.7415954 | 1.853988 | 0 | 385.6296 | 326.5037 | 1.02692 | 0.42 | 0.220339 | 0.3 | 0.5762712 | 0.4237288 | 0.7 | 0.3 | 0 | 0.0005769231 | 0.001923077 | 0.004807692 | 0 | 30.94365167 | 43.97544018 | 50.76437687 | [5 empty] | 9 | 9 | 9 | 1 | 6.5
368 | 270.534 | 0 | 91.95783 | 0 | 839.486 | 1038.234 | 170.2703 | 0 | 0 | 1.297792 | 0 | 362.4918 | 313.8206 | 1.02131 | 0.4697218 | 0.193049 | 0.2536825 | 0.5529226 | 0.4470774 | 0.7463175 | 0 | 0.2536825 | 0 | 0 | 0.003580196 | 0 | 34.3703786 | 45.9018647 | [6 empty] | 7 | 7 | 7 | 1 | 2
369 | 270.534 | 0 | 180.356 | 0 | 831.7734 | 858.4708 | 165.5241 | 0 | 0 | 2.113547 | 0 | 450.89 | 336.4726 | 0.9784962 | 0.3671053 | 0.2667603 | 0.4 | 0.5078975 | 0.4921025 | 0.6 | 0 | 0.4 | 0 | 0 | 0.0046875 | 0 | 41.97599556 | 50.9386404 | 56.90110225 | [5 empty] | 9 | 9 | 9 | 1 | 3
370 | 272.9071 | 0 | 68.22678 | 0 | 777.192 | 1023.402 | 147.1325 | 0.08528347 | 0 | 1.331164 | 0 | 341.1339 | 309.8258 | 1.001698 | 0.4313043 | 0.1894563 | 0.2 | 0.568369 | 0.431631 | 0.8 | 0 | 0.2 | 0.00025 | 0 | 0.003902174 | 0 | 27.6135138 | 37.46152933 | [6 empty] | 8 | 8 | 8 | 1 | 6
371 | 272.9071 | 0 | 68.22678 | 0 | 800.923 | 1023.402 | 147.1325 | 0.482037 | 0 | 0 | 0 | 341.1339 | 309.8875 | 1.009946 | 0.4313043 | 0.1869919 | 0.2 | 0.5609756 | 0.4390244 | 0.8 | 0 | 0.2 | 0.001413043 | 0 | 0 | 0 | 37.3006516 | 46.03401427 | [6 empty] | 0 | 0 | 0 | 1 | 0
372 | 272.9071 | 0 | 117.4687 | 0 | 728.5433 | 1067.897 | 157.8115 | 0.1891068 | 0.7415954 | 0 | 0 | 390.3758 | 322.8638 | 1.0269 | 0.4042553 | 0.2173052 | 0.3009119 | 0.5944518 | 0.4055482 | 0.6990881 | 0 | 0.3009119 | 0.0004844225 | 0.001899696 | 0 | 0 | 29.28779135 | 43.15790011 | [6 empty] | 3 | 3 | 3 | 1 | 5.5
373 | 272.9071 | 0 | 145.3527 | 0 | 771.2592 | 949.2421 | 183.9157 | 0.2410185 | 0 | 1.853988 | 0 | 418.2598 | 329.8972 | 1.036068 | 0.4397163 | 0.2431034 | 0.3475177 | 0.5517241 | 0.4482759 | 0.6524823 | 0 | 0.3475177 | 0.0005762411 | 0 | 0.004432624 | 0 | 30.17706551 | 40.51854178 | 43.08041571 | [5 empty] | 7 | 7 | 7 | 1 | 5
374 | 272.9071 | 47.4621 | 0 | 0 | 717.8643 | 1067.897 | 165.5241 | 0.2002308 | 0 | 0.2595584 | 0 | 320.3692 | 307.3919 | 1.011171 | 0.5166667 | 0.179402 | 0.1481481 | 0.5980066 | 0.4019934 | 0.8518519 | 0.1481481 | 0 | 0.000625 | 0 | 0.0008101852 | 0 | 15.71430717 | 24.03972987 | 26.03921027 | [5 empty] | 5 | 5 | 5 | 1 | 5.5
375 | 272.9071 | 59.32763 | 0 | 0 | 705.9988 | 1097.561 | 167.3039 | 0.2558504 | 0.6303561 | 0 | 0 | 332.2347 | 311.3627 | 1.02519 | 0.5035714 | 0.1842105 | 0.1785714 | 0.6085526 | 0.3914474 | 0.8214286 | 0.1785714 | 0 | 0.0007700893 | 0.001897321 | 0 | 0 | 25.28078667 | 34.84110267 | [6 empty] | 4 | 4 | 4 | 1 | 6.5
376 | 272.9071 | 88.99145 | 0 | 0 | 943.9026 | 840.0793 | 153.6586 | 0.05561965 | 0.6785598 | 0.6785598 | 0 | 361.8985 | 320.7583 | 0.9809157 | 0.4245902 | 0.20286 | 0.2459016 | 0.4709012 | 0.5290988 | 0.7540984 | 0.2459016 | 0 | 0.0001536885 | 0.001875 | 0.001875 | 0 | 29.2682562 | 36.0940686 | 38.610656 | [5 empty] | 10 | 10 | 10 | 1 | 6
377 | 272.9071 | 118.6553 | 0 | 0 | 741.5954 | 1038.234 | 144.7594 | 0.2447265 | 0 | 2.966382 | 0 | 391.5624 | 330.6952 | 1.023263 | 0.369697 | 0.22 | 0.3030303 | 0.5833333 | 0.4166667 | 0.6969697 | 0.3030303 | 0 | 0.000625 | 0 | 0.007575758 | 0 | 27.15673595 | 36.21903613 | 40.63311893 | 1650.6 |  | 1149.854 | Moderate | 0 | 5 | 5 | 5 | 1 | 7.5
378 | 272.9071 | 118.6553 | 0 | 0 | 889.9145 | 949.2421 | 144.7594 | 0 | 1.112393 | 1.705669 | 0 | 391.5624 | 330.7515 | 1.006501 | 0.369697 | 0.2129032 | 0.3030303 | 0.516129 | 0.483871 | 0.6969697 | 0.3030303 | 0 | 0 | 0.002840909 | 0.004356061 | 0 | 26.05453196 | 35.99830804 | 44.27689513 | [5 empty] | 24 | 24 | 24 | 1 | 2.5
379 | 273.5004 | 0 | 116.8754 | 0 | 735.6626 | 1067.897 | 148.3191 | 0.1965228 | 0 | 2.929302 | 0 | 390.3758 | 323.3475 | 1.021988 | 0.3799392 | 0.2164474 | 0.2993921 | 0.5921053 | 0.4078947 | 0.7006079 | 0 | 0.2993921 | 0.0005034195 | 0 | 0.007503799 | 0 | 34.77257293 | 45.505416 | [6 empty] | 0 | 0 | 0 | 1 | 6
380 | 273.5004 | 0 | 116.8754 | 0 | 761.7668 | 1097.561 | 173.2367 | 0 | 0 | 0 | 0 | 390.3758 | 323.5251 | 1.025013 | 0.443769 | 0.2099553 | 0.2993921 | 0.5902999 | 0.4097001 | 0.7006079 | 0 | 0.2993921 | 0 | 0 | 0 | 0 | 30.73440664 | 46.55720488 | [6 empty] | 7 | 7 | 7 | 1 | 3.5
382 | 274.0937 | 0 | 117.4687 | 0 | 758.2071 | 1053.065 | 156.0317 | 0.1223632 | 0 | 0.8565427 | 0 | 391.5624 | 324.1296 | 1.031301 | 0.3984848 | 0.2161808 | 0.3 | 0.5813953 | 0.4186047 | 0.7 | 0 | 0.3 | 0.0003125 | 0 | 0.0021875 | 0 | 32.8535314 | 43.68979587 | [6 empty] | 5.75 | 5.75 | 5.75 | 1 | 5.7
383 | 274.0937 | 0 | 117.4687 | 0 | 772.4458 | 1038.234 | 153.0653 | 0.155735 | 0 | 1.101269 | 0 | 391.5624 | 324.1117 | 1.028523 | 0.3909091 | 0.2162516 | 0.3 | 0.5733945 | 0.4266055 | 0.7 | 0 | 0.3 | 0.0003977273 | 0 | 0.0028125 | 0 | 33.49776054 | 44.19110237 |  | 2420.25 |  |  | High | 0 | 7 | 7 | 7 | 1 | 6
384 | 274.0937 | 0 | 117.4687 | 0 | 772.4458 | 1053.065 | 156.0317 | 0.1223632 | 0 | 0.7304715 | 0 | 391.5624 | 324.1666 | 1.036605 | 0.3984848 | 0.2144946 | 0.3 | 0.5768606 | 0.4231394 | 0.7 | 0 | 0.3 | 0.0003125 | 0 | 0.00186553 | 0 | 32.14838549 | 43.02789891 |  | 2418.8 |  |  | High | 0 | 5 | 5 | 5 | 1 | 6.5
385 | 274.0937 | 0 | 117.4687 | 0 | 772.4458 | 1053.065 | 161.3712 | 0.1223632 | 0 | 0.7304715 | 0 | 391.5624 | 324.1666 | 1.041944 | 0.4121212 | 0.2144946 | 0.3 | 0.5768606 | 0.4231394 | 0.7 | 0 | 0.3 | 0.0003125 | 0 | 0.00186553 | 0 | 29.41764267 | 38.21995293 | [6 empty] | 5 | 5 | 5 | 1 | 5.7
386 | 274.0937 | 117.4687 | 0 | 0 | 587.3435 | 1256.559 | 143.5729 | 0.2966382 | 0 | 0.9789059 | 0 | 391.5624 | 331.9563 | 1.042134 | 0.3666667 | 0.2123552 | 0.3 | 0.6814672 | 0.3185328 | 0.7 | 0.3 | 0 | 0.0007575758 | 0 | 0.0025 | 0 | 29.35914167 | 43.5059356 | 46.10087255 |  | 1898 |  |  |  | 6 | 6 | 6 | 1 | 4.5
387 | 274.0937 | 117.4687 | 0 | 0 | 622.9401 | 1127.225 | 164.3375 | 0.4078775 | 0 | 2.966382 | 0 | 391.5624 | 331.5703 | 1.030562 | 0.419697 | 0.2237288 | 0.3 | 0.6440678 | 0.3559322 | 0.7 | 0.3 | 0 | 0.001041667 | 0 | 0.007575758 | 0 | 26.92156511 | 41.56429389 | [6 empty] | 7 | 7 | 7 | 1 | 6
388 | 274.0937 | 117.4687 | 0 | 0 | 622.9401 | 1127.225 | 171.4569 | 0 | 1.957812 | 0 | 4.89453 | 391.5624 | 331.5703 | 1.000141 | 0.4378788 | 0.2237288 | 0.3 | 0.6440678 | 0.3559322 | 0.7 | 0.3 | 0 | 0 | 0.005 | 0 | 0.0125 | 24.60772676 | 38.83012301 | 50.5903015 | [5 empty] | 7 | 7 | 7 | 1 | 3.5
389 | 274.0937 | 117.4687 | 0 | 0 | 622.9401 | 1127.225 | 171.4569 | 0.1853988 | 0 | 1.957812 | 0 | 391.5624 | 331.5703 | 1.036576 | 0.4378788 | 0.2237288 | 0.3 | 0.6440678 | 0.3559322 | 0.7 | 0.3 | 0 | 0.0004734848 | 0 | 0.005 | 0 | 27.26590298 | 44.78699903 | [6 empty] | 7 | 7 | 7 | 1 | 6
390 | 274.0937 | 117.4687 | 0 | 0 | 635.3989 | 1067.897 | 161.3712 | 0.2336025 | 0 | 0.7304715 | 0 | 391.5624 | 331.3831 | 1.008307 | 0.4121212 | 0.2298851 | 0.3 | 0.6269592 | 0.3730408 | 0.7 | 0.3 | 0 | 0.0005965909 | 0 | 0.00186553 | 0 | 26.59695711 | 35.20636825 | [6 empty] | 4 | 4 | 4 | 1 | 6
391 | 274.0937 | 117.4687 | 0 | 0 | 750.4945 | 1067.897 | 154.8451 | 0.3707977 | 0 | 0.7304715 | 0 | 391.5624 | 331.6824 | 1.045679 | 0.3954545 | 0.2153344 | 0.3 | 0.5872757 | 0.4127243 | 0.7 | 0.3 | 0 | 0.0009469697 | 0 | 0.00186553 | 0 | 26.06985364 | 35.56834315 | [6 empty] | 0 | 0 | 0 | 1 | 0
392 | 275.2802 | 67.04022 | 0 | 0 | 791.4306 | 1014.502 | 153.0653 | 0.2595584 | 0 | 0.2076467 | 0 | 342.3204 | 316.2942 | 1.016647 | 0.4471404 | 0.1895532 | 0.1958406 | 0.5617608 | 0.4382392 | 0.8041594 | 0.1958406 | 0 | 0.0007582322 | 0 | 0.0006065858 | 0 | 23.11583203 | 32.30424885 | [6 empty] | 3 | 3 | 3 | 1 | 6
393 | 275.2802 | 68.82005 | 0 | 0 | 780.7516 | 1014.502 | 153.0653 | 0.2706823 | 0 | 0.4152934 | 0 | 344.1003 | 316.8502 | 1.013589 | 0.4448276 | 0.1916722 | 0.2 | 0.5651024 | 0.4348976 | 0.8 | 0.2 | 0 | 0.0007866379 | 0 | 0.001206897 | 0 | 20.14131765 | 32.1468185 | [6 empty] | 3 | 3 | 3 | 1 | 6
394 | 275.2802 | 68.82005 | 0 | 0 | 780.7516 | 1014.502 | 153.0653 | 0.2966382 | 0 | 0 | 0 | 344.1003 | 316.8502 | 1.01325 | 0.4448276 | 0.1916722 | 0.2 | 0.5651024 | 0.4348976 | 0.8 | 0.2 | 0 | 0.000862069 | 0 | 0 | 0 | 20.32720401 | 29.30117479 | 30.31625972 | [5 empty] | 5 | 5 | 5 | 1 | 6
395 | 275.2802 | 68.82005 | 0 | 0 | 827.0272 | 967.0404 | 153.0653 | 0.2595584 | 0 | 0.8602506 | 0 | 344.1003 | 316.795 | 1.01405 | 0.4448276 | 0.1917989 | 0.2 | 0.5390212 | 0.4609788 | 0.8 | 0.2 | 0 | 0.0007543103 | 0 | 0.0025 | 0 | 22.37924183 | 30.91725297 | [6 empty] | 6.5 | 6.5 | 6.5 | 1 | 6
396 | 275.8735 | 0 | 91.95783 | 0 | 792.0239 | 1127.225 | 133.4872 | 0.09269942 | 0 | 3.22594 | 0 | 367.8313 | 319.6223 | 1.042797 | 0.3629032 | 0.1916538 | 0.25 | 0.5873261 | 0.4126739 | 0.75 | 0 | 0.25 | 0.0002520161 | 0 | 0.008770161 | 0 | 32.68460978 | 42.65270905 |  | 2913 |  | 3385.7 | High | 0 | 3 | 3 | 3 | 1 | 5.5
397 | 275.8735 | 117.4687 | 0 | 0 | 924.9178 | 755.2407 | 137.6401 | 0.07415954 | 0.7786752 | 0.9269942 | 14.23863 | 393.3422 | 332.8443 | 0.9912137 | 0.3499246 | 0.2341102 | 0.2986425 | 0.4495056 | 0.5504944 | 0.7013575 | 0.2986425 | 0 | 0.000188537 | 0.001979638 | 0.002356712 | 0.03619909 | 38.92313411 | 49.59535499 | 57.56325817 | 1331.3125 |  |  | Moderate | 0 | 8 | 8 | 8 | 1 | 6
398 | 277.6533 | 0 | 185.1022 | 0 | 596.836 | 1069.677 | 155.4384 | 0.3633817 | 0.8528347 | 2.039387 | 14.23863 | 462.7555 | 345.3572 | 1.012624 | 0.3358974 | 0.2776789 | 0.4 | 0.6418654 | 0.3581346 | 0.6 | 0 | 0.4 | 0.0007852564 | 0.001842949 | 0.004407051 | 0.03076923 | 38.39320588 | 46.14715905 |  |  |  | 1163.917 |  |  | 7 | 7 | 7 | 1 | 6
399 | 278.8399 | 0 | 48.64866 | 0 | 866.1834 | 1023.402 | 155.4384 | 0.1038234 | 0.8157549 | 0 | 0 | 327.4885 | 311.1061 | 1.038579 | 0.4746377 | 0.1733124 | 0.1485507 | 0.5416013 | 0.4583987 | 0.8514493 | 0 | 0.1485507 | 0.000317029 | 0.002490942 | 0 | 0 | 24.31207 | 29.6479926
400 | 278.8399 | 112.7225 | 0 | 0 | 593.2763 | 1216.216 | 139.4199 | 0.9269942 | 0 | 2.298946 | 14.23863 | 391.5624 | 335.2397 | 1.037107 | 0.3560606 | 0.2163934 | 0.2878788 | 0.6721311 | 0.3278689 | 0.7121212 | 0.2878788 | 0 | 0.002367424 | 0 | 0.005871212 | 0.03636364 | 23.17544297 | 33.0458952 |  | 3176.762 |  |  | High | 0 | 7 | 7 | 7 | 1 | 6
401 | 280.6197 | 110.9427 | 0 | 0 | 682.2678 | 1053.065 | 143.5729 | 0.1853988 | 4.041695 | 0.7415954 | 0 | 391.5624 | 336.1489 | 1.005666 | 0.3666667 | 0.225641 | 0.2833333 | 0.6068376 | 0.3931624 | 0.7166667 | 0.2833333 | 0 | 0.0004734848 | 0.01032197 | 0.001893939 | 0 | 39.49548353 | 53.13561707 | 57.7091412 | [5 empty] | 8 | 8 | 8 | 1 | 7
402 | 280.6197 | 110.9427 | 0 | 0 | 682.2678 | 1097.561 | 138.2334 | 0.1853988 | 4.041695 | 0.7415954 | 0 | 391.5624 | 336.3135 | 1.016745 | 0.3530303 | 0.22 | 0.2833333 | 0.6166667 | 0.3833333 | 0.7166667 | 0.2833333 | 0 | 0.0004734848 | 0.01032197 | 0.001893939 | 0 | 36.91893261 | 49.60917715 | 54.55685693 | [5 empty] | 6 | 6 | 6 | 1 | 6
403 | 280.6197 | 110.9427 | 0 | 0 | 682.2678 | 1097.561 | 138.8267 | 0.1853988 | 0.7415954 | 4.041695 | 0 | 391.5624 | 336.3135 | 1.017178 | 0.3545455 | 0.22 | 0.2833333 | 0.6166667 | 0.3833333 | 0.7166667 | 0.2833333 | 0 | 0.0004734848 | 0.001893939 | 0.01032197 | 0 | 36.48583954 | 49.74676 | 55.4579232
404 | 280.6197 | 122.8082 | 0 | 0 | 652.6039 | 1097.561 | 138.2334 | 0.1853988 | 4.041695 | 0.7415954 | 0 | 403.4279 | 340.1283 | 1.01086 | 0.3426471 | 0.2305085 | 0.3044118 | 0.6271186 | 0.3728814 | 0.6955882 | 0.3044118 | 0 | 0.0004595588 | 0.01001838 | 0.001838235 | 0 | 32.75011 | 46.39128819 | 54.96305679 | [5 empty] | 6 | 6 | 6 | 1 | 6
405 | 280.6197 | 122.8082 | 0 | 0 | 652.6039 | 1097.561 | 138.8267 | 0.1853988 | 0 | 0.7415954 | 0 | 403.4279 | 340.1283 | 1.007711 | 0.3441176 | 0.2305085 | 0.3044118 | 0.6271186 | 0.3728814 | 0.6955882 | 0.3044118 | 0 | 0.0004595588 | 0 | 0.001838235 | 0 | 27.25021298 | 36.57356782 | 42.01342285 | [5 empty] | 6 | 6 | 6 | 1 | 6.5
406 | 280.6197 | 122.8082 | 0 | 0 | 652.6039 | 1097.561 | 138.8267 | 0.1853988 | 0.7415954 | 4.041695 | 0 | 403.4279 | 340.1283 | 1.011292 | 0.3441176 | 0.2305085 | 0.3044118 | 0.6271186 | 0.3728814 | 0.6955882 | 0.3044118 | 0 | 0.0004595588 | 0.001838235 | 0.01001838 | 0 | 28.44143639 | 39.62672726 | 45.85297383 |  |  | 882.25 |  |  | 6 | 6 | 6 | 1 | 6.5
408 | 281.8062 | 74.15954 | 0 | 0 | 676.335 | 1127.225 | 165.5241 | 0.2780983 | 0 | 0 | 0 | 355.9658 | 325.5865 | 1.032082 | 0.465 | 0.1973684 | 0.2083333 | 0.625 | 0.375 | 0.7916667 | 0.2083333 | 0 | 0.00078125 | 0 | 0 | 0 | 26.6137736 | 33.267217 | [6 empty] | 145.2 | 145.2 | 145.2 | 1 | 6
409 | 282.3995 | 121.0284 | 0 | 0 | 700.066 | 1038.234 | 138.2334 | 0.326302 | 0.5042849 | 1.00857 | 14.23863 | 403.4279 | 341.3136 | 1.014494 | 0.3426471 | 0.2320819 | 0.3 | 0.5972696 | 0.4027304 | 0.7 | 0.3 | 0 | 0.0008088235 | 0.00125 | 0.0025 | 0.03529412 | 24.03972987 | 41.35542712 |  |  | 1182.75 |  |  |  | 6.5 | 6.5 | 6.5 | 1 | 6
410 | 282.3995 | 121.0284 | 0 | 0 | 700.066 | 1038.234 | 150.6922 | 0.2966382 | 0 | 1.260712 | 0 | 403.4279 | 341.3136 | 1.016052 | 0.3735294 | 0.2320819 | 0.3 | 0.5972696 | 0.4027304 | 0.7 | 0.3 | 0 | 0.0007352941 | 0 | 0.003125 | 0 | 26.29201813 | 36.05193396 | [6 empty] | 6.5 | 6.5 | 6.5 | 1 | 6
411 | 282.3995 | 121.0284 | 0 | 0 | 700.066 | 1038.234 | 150.6922 | 0.326302 | 0 | 1.00857 | 0 | 403.4279 | 341.3136 | 1.01586 | 0.3735294 | 0.2320819 | 0.3 | 0.5972696 | 0.4027304 | 0.7 | 0.3 | 0 | 0.0008088235 | 0 | 0.0025 | 0 | 26.70046 | 37.25455 |  |  | 1271.535
412 | 282.3995 | 121.0284 | 0 | 0 | 700.066 | 1038.234 | 150.6922 | 1.038234 | 0 | 0.5042849 | 0 | 403.4279 | 341.3136 | 1.016123 | 0.3735294 | 0.2320819 | 0.3 | 0.5972696 | 0.4027304 | 0.7 | 0.3 | 0 | 0.002573529 | 0 | 0.00125 | 0 | 23.74095693 | 31.83080867 |  |  | 1535.5 |  |  |  | 6.5 | 6.5 | 6.5 | 1 | 6
414 | 282.3995 | 121.0284 | 0 | 0 | 700.066 | 1038.234 | 167.8972 | 0.5042849 | 0 | 1.260712 | 0 | 403.4279 | 341.3136 | 1.033463 | 0.4161765 | 0.2320819 | 0.3 | 0.5972696 | 0.4027304 | 0.7 | 0.3 | 0 | 0.00125 | 0 | 0.003125 | 0 | 28.72245425 | 40.11210001 | 47.12990588 |  | 1276.921 |  |  |  | 6.5 | 6.5 | 6.5 | 1 | 6
415 | 282.3995 | 122.2149 | 0 | 0 | 685.8274 | 1038.234 | 155.4384 | 0.1779829 | 0 | 1.00857 | 0 | 404.6144 | 341.6658 | 1.015585 | 0.3841642 | 0.2346869 | 0.3020528 | 0.6022023 | 0.3977977 | 0.6979472 | 0.3020528 | 0 | 0.0004398827 | 0 | 0.002492669 | 0 | 31.1815521 | 39.55293987 | [6 empty] | 4 | 4 | 4 | 1 | 6
416 | 282.3995 | 122.2149 | 0 | 0 | 685.8274 | 1038.234 | 156.0317 | 0.2521424 | 0 | 0.5042849 | 0 | 404.6144 | 341.6658 | 1.015809 | 0.3856305 | 0.2346869 | 0.3020528 | 0.6022023 | 0.3977977 | 0.6979472 | 0.3020528 | 0 | 0.0006231672 | 0 | 0.001246334 | 0 | 28.15360333 | 37.51515524 | [6 empty] | 4 | 4 | 4 | 1 | 6
417 | 284.7726 | 0 | 189.8484 | 0 | 747.5282 | 860.2507 | 163.151 | 0.3707977 | 0 | 1.186553 | 0 | 474.621 | 353.6882 | 0.9920948 | 0.34375 | 0.295203 | 0.4 | 0.5350554 | 0.4649446 | 0.6 | 0 | 0.4 | 0.00078125 | 0 | 0.0025 | 0 | 37.25468653 | 53.87105813 |  |  | 2004.667 |  |  |  | 6.5 | 6.5 | 6.5 | 1 | 7
419 | 284.7726 | 71.19316 | 0 | 11.86553 | 711.9316 | 1097.561 | 134.0804 | 0.1112393 | 0.3707977 | 1.297792 | 0 | 355.9658 | 327.7051 | 1.009531 | 0.3766667 | 0.1967213 | 0.2 | 0.6065574 | 0.3934426 | 0.8 | 0.2 | 0 | 0.0003125 | 0.001041667 | 0.003645833 | 0 | 36.06858797 | 55.6937213 | 63.1560016 |  | 1168.475 |  |  |  | 6 | 6 | 6 | 1 | 6
420 | 284.7726 | 71.19316 | 0 | 11.86553 | 818.7213 | 965.8538 | 143.5729 | 0.1112393 | 0.3707977 | 1.297792 | 0 | 355.9658 | 327.4954 | 1.011027 | 0.4033333 | 0.1994681 | 0.2 | 0.5412234 | 0.4587766 | 0.8 | 0.2 | 0 | 0.0003125 | 0.001041667 | 0.003645833 | 0 | 34.31292227 | 41.19044537 | [6 empty] | 6 | 6 | 6 | 1 | 6
421 | 284.7726 | 85.43179 | 0 | 0 | 958.1412 | 781.9382 | 141.1998 | 0 | 1.112393 | 0.8157549 | 0 | 370.2044 | 331.8477 | 0.9550323 | 0.3814103 | 0.2127514 | 0.2307692 | 0.4493692 | 0.5506308 | 0.7692308 | 0.2307692 | 0 | 0 | 0.003004808 | 0.002203526 | 0 | 46.80163088 | 63.31359611 | 68.29524963 | [5 empty] | 10 | 10 | 10 | 1 | 3
422 | 285.9592 | 84.24524 | 0 | 0 | 700.066 | 1162.822 | 143.5729 | 0.08157549 | 0 | 0.8342948 | 0 | 370.2044 | 333.4403 | 1.03873 | 0.3878205 | 0.1987261 | 0.2275641 | 0.6242038 | 0.3757962 | 0.7724359 | 0.2275641 | 0 | 0.0002203526 | 0 | 0.002253606 | 0 | 36.025121 | 48.10244227 | [6 empty] | 3.5 | 3.5 | 3.5 | 1 | 6
423 | 285.9592 | 86.02507 | 0 | 0 | 956.3614 | 780.7516 | 156.6249 | 0.03707977 | 0.7786752 | 0.7415954 | 0 | 371.9842 | 333.2768 | 0.9696519 | 0.4210526 | 0.2141393 | 0.23126 | 0.4494536 | 0.5505464 | 0.76874 | 0.23126 | 0 | 9.968102e-05 | 0.002093301 | 0.00199362 | 0 | 34.88993828 | 49.73197551 | 54.73315849 | [5 empty] | 8 | 8 | 8 | 1 | 5.5
424 | 285.9592 | 86.02507 | 0 | 0 | 956.3614 | 780.7516 | 158.4048 | 0.01853988 | 0 | 1.112393 | 0 | 371.9842 | 333.2768 | 0.9710177 | 0.4258373 | 0.2141393 | 0.23126 | 0.4494536 | 0.5505464 | 0.76874 | 0.23126 | 0 | 4.984051e-05 | 0 | 0.002990431 | 0 | 31.9572126 | 46.28682213 | 52.14736813 | [5 empty] | 24.5 | 24.5 | 24.5 | 1 | 6
425 | 285.9592 | 86.02507 | 0 | 0 | 990.7714 | 889.9145 | 158.4048 | 0 | 0.4634971 | 0.8528347 | 0 | 371.9842 | 333.7701 | 1.024566 | 0.4258373 | 0.1977918 | 0.23126 | 0.4731861 | 0.5268139 | 0.76874 | 0.23126 | 0 | 0 | 0.001246013 | 0.002292663 | 0 | 36.18599873 | 51.61015142 | 53.98341719 | [5 empty] | 8.5 | 8.5 | 8.5 | 1 | 3.8
426 | 285.9592 | 122.2149 | 0 | 0 | 600.9889 | 1109.427 | 148.3191 | 0.07415954 | 0 | 0.1853988 | 18.98484 | 408.1741 | 345.4392 | 1.016951 | 0.3633721 | 0.2386403 | 0.2994186 | 0.6486299 | 0.3513701 | 0.7005814 | 0.2994186 | 0 | 0.000181686 | 0 | 0.0004542151 | 0.04651163 | 28.4064112 | 40.18584348 |  | 2333 | 1754 |  | High | 0 | 5 | 5 | 5 | 1 | 6
427 | 285.9592 | 122.2149 | 0 | 0 | 605.1418 | 1109.427 | 148.3191 | 0.4597891 | 0 | 0.7638432 | 0 | 408.1741 | 345.45 | 1.005252 | 0.3633721 | 0.2380623 | 0.2994186 | 0.6470588 | 0.3529412 | 0.7005814 | 0.2994186 | 0 | 0.001126453 | 0 | 0.001871366 | 0 | 30.99508018 | 39.65964449 |  |  | 703.2333 |  |  |  | 1 | 1 | 1 | 1 | 6
428 | 285.9592 | 122.2149 | 0 | 0 | 605.1418 | 1109.427 | 155.4384 | 0.1520271 | 0 | 1.531394 | 0 | 408.1741 | 345.45 | 1.01274 | 0.380814 | 0.2380623 | 0.2994186 | 0.6470588 | 0.3529412 | 0.7005814 | 0.2994186 | 0 | 0.0003724564 | 0 | 0.003751817 | 0 | 33.63582148 | 42.13303164 |  |  | 748.7632 |  |  |  | 6 | 6 | 6 | 1 | 6
429 | 285.9592 | 122.2149 | 0 | 0 | 655.5703 | 1050.099 | 151.2855 | 0.3300099 | 0 | 1.275544 | 18.98484 | 408.1741 | 345.3616 | 1.019989 | 0.3706395 | 0.2393043 | 0.2994186 | 0.6156522 | 0.3843478 | 0.7005814 | 0.2994186 | 0 | 0.0008085029 | 0 | 0.003125 | 0.04651163 | 43.58987181 | 51.42765196 |  | 2198.111 |  |  | High | 0 | 6 | 6 | 6 | 1 | 6
430 | 285.9592 | 122.2149 | 0 | 0 | 655.5703 | 1109.427 | 151.2855 | 0.05561965 | 0.1853988 | 0 | 0 | 408.1741 | 345.5811 | 0.986494 | 0.3706395 | 0.2312605 | 0.2994186 | 0.6285714 | 0.3714286 | 0.7005814 | 0.2994186 | 0 | 0.0001362645 | 0.0004542151 | 0 | 0 | 34.40960741 | 43.09881644 | 49.67987978 | 1215.483 |  |  | Moderate | 0 | 6 | 6 | 6 | 1 | 0
431 | 285.9592 | 122.2149 | 0 | 0 | 678.1148 | 1109.427 | 138.8267 | 0.3337179 | 0 | 2.039387 | 14.23863 | 408.1741 | 345.6397 | 1.035126 | 0.3401163 | 0.2283438 | 0.2994186 | 0.6206439 | 0.3793561 | 0.7005814 | 0.2994186 | 0 | 0.0008175872 | 0 | 0.004996366 | 0.03488372 | 37.6453896 | 41.22439684 |  |  |  | 1810.045 |  |  | 5 | 5 | 5 | 1 | 6
432 | 285.9592 | 122.2149 | 0 | 0 | 678.1148 | 1109.427 | 151.2855 | 0.3337179 | 0 | 2.039387 | 14.23863 | 408.1741 | 345.6397 | 1.047584 | 0.3706395 | 0.2283438 | 0.2994186 | 0.6206439 | 0.3793561 | 0.7005814 | 0.2994186 | 0 | 0.0008175872 | 0 | 0.004996366 | 0.03488372 | 39.41044816 | 44.93217858 | 62.0183662 | 1224.409 |  | 2225.75 | Moderate | 0 | 5 | 5 | 5 | 1 | 6
433 | 286.5525 | 122.8082 | 0 | 0 | 581.4108 | 1186.553 | 132.8939 | 0.2039387 | 0.7786752 | 2.892222 | 18.98484 | 409.3607 | 346.49 | 1.026224 | 0.3246377 | 0.2315436 | 0.3 | 0.6711409 | 0.3288591 | 0.7 | 0.3 | 0 | 0.0004981884 | 0.001902174 | 0.007065217 | 0.04637681 | 37.4730206 | 48.0220034 |  |  |  | 1040.75 |  |  | 6 | 6 | 6 | 1 | 6.5
434 | 286.5525 | 122.8082 | 0 | 0 | 581.4108 | 1186.553 | 147.1325 | 0.5191168 | 0 | 2.002308 | 18.98484 | 409.3607 | 346.49 | 1.039273 | 0.3594203 | 0.2315436 | 0.3 | 0.6711409 | 0.3288591 | 0.7 | 0.3 | 0 | 0.001268116 | 0 | 0.004891304 | 0.04637681 | 32.49730213 | 53.53186764 | 62.3113935 |  |  | 779 |  |  | 4 | 4 | 4 | 1 | 6.5
435 | 287.1457 | 0 | 71.78643 | 0 | 584.3772 | 1211.47 | 157.8115 | 0 | 0 | 0 | 0 | 358.9322 | 325.8822 | 0.9729564 | 0.4396694 | 0.1998679 | 0.2 | 0.6745953 | 0.3254047 | 0.8 | 0 | 0.2 | 0 | 0 | 0 | 0 | 26.68365 | 37.21369 | 43.13055422 |  | 3831.485
436 | 287.739 | 0 | 71.78643 | 0 | 580.2242 | 1153.329 | 165.5241 | 0 | 0 | 0 | 0 | 359.5254 | 326.278 | 0.957824 | 0.460396 | 0.2073922 | 0.19967 | 0.6652977 | 0.3347023 | 0.80033 | 0 | 0.19967 | 0 | 0 | 0 | 0 | 24.74874102 | 36.35169538 |  | 3555 |  |  | High | 0 | 3 | 3 | 3 | 1 | 6.5
437 | 287.739 | 0 | 94.92421 | 0 | 703.0324 | 1067.897 | 158.4048 | 0.4449572 | 0.7415954 | 0 | 0 | 382.6632 | 332.3896 | 1.014981 | 0.4139535 | 0.2160804 | 0.248062 | 0.6030151 | 0.3969849 | 0.751938 | 0 | 0.248062 | 0.001162791 | 0.001937984 | 0 | 0 | 29.25963775 | 42.04511
438 | 287.739 | 0 | 94.92421 | 0 | 777.192 | 1038.234 | 157.2182 | 0.4078775 | 0 | 2.224786 | 0 | 382.6632 | 332.4726 | 1.032274 | 0.4108527 | 0.2107843 | 0.248062 | 0.5718954 | 0.4281046 | 0.751938 | 0 | 0.248062 | 0.001065891 | 0 | 0.005813953 | 0 | 24.38159505 | 34.80527885 | [6 empty] | 7 | 7 | 7 | 1 | 6
439 | 287.739 | 0 | 94.92421 | 0 | 777.192 | 1038.234 | 158.4048 | 0.4078775 | 0 | 2.224786 | 0 | 382.6632 | 332.4726 | 1.033461 | 0.4139535 | 0.2107843 | 0.248062 | 0.5718954 | 0.4281046 | 0.751938 | 0 | 0.248062 | 0.001065891 | 0 | 0.005813953 | 0 | 26.3379832 | 35.6459092 | [6 empty] | 3 | 3 | 3 | 1 | 6
440 | 289.5188 | 72.37971 | 0 | 0 | 764.7332 | 1014.502 | 153.0653 | 0.2929302 | 0 | 0.4523732 | 0 | 361.8985 | 332.8983 | 1.013691 | 0.4229508 | 0.2034011 | 0.2 | 0.5701901 | 0.4298099 | 0.8 | 0.2 | 0 | 0.0008094262 | 0 | 0.00125 | 0 | 27.02290689 | 35.8630505 | [6 empty] | 4 | 4 | 4 | 1 | 6
441 | 289.5188 | 72.37971 | 0 | 0 | 765.3264 | 1014.502 | 153.0653 | 0.2780983 | 0 | 0.3707977 | 0 | 361.8985 | 332.8998 | 1.01383 | 0.4229508 | 0.2033333 | 0.2 | 0.57 | 0.43 | 0.8 | 0.2 | 0 | 0.0007684426 | 0 | 0.00102459 | 0 | 25.55849 | 34.44164 | [6 empty] | 4 | 4 | 4 | 2 | 6
442 | 290.1121 | 0 | 72.37971 | 0 | 809.8222 | 881.0153 | 182.7291 | 0.1816909 | 0 | 0.9047464 | 0 | 362.4918 | 328.511 | 1.003775 | 0.5040917 | 0.214386 | 0.1996727 | 0.5210526 | 0.4789474 | 0.8003273 | 0 | 0.1996727 | 0.0005012275 | 0 | 0.002495908 | 0 | 32.2674768 | 41.77841518 | [6 empty] | 5 | 5 | 5 | 1 | 7.5
443 | 290.1121 | 52.80159 | 0 | 0 | 794.397 | 1038.234 | 158.9981 | 0.2187706 | 1.093853 | 0 | 0 | 342.9137 | 327.2633 | 1.031491 | 0.4636678 | 0.1871156 | 0.1539792 | 0.5665264 | 0.4334736 | 0.8460208 | 0.1539792 | 0 | 0.0006379758 | 0.003189879 | 0 | 0 | 20.93708787 | 28.77413173 | [6 empty] | 3 | 3 | 3 | 1 | 6
444 | 290.1121 | 72.37971 | 0 | 0 | 605.1418 | 1296.902 | 139.4199 | 0 | 0 | 0.9047464 | 0 | 362.4918 | 334.1499 | 1.003866 | 0.3846154 | 0.1905802 | 0.1996727 | 0.6818465 | 0.3181535 | 0.8003273 | 0.1996727 | 0 | 0 | 0 | 0.002495908 | 0 | 27.3894341 | 32.34504285 | [6 empty] | 3 | 3 | 3 | 1 | 5.5
445 | 290.1121 | 72.37971 | 0 | 0 | 711.9316 | 1067.897 | 158.4048 | 0.163151 | 0.4523732 | 0 | 0 | 362.4918 | 333.5803 | 1.018739 | 0.4369885 | 0.2036667 | 0.1996727 | 0.6 | 0.4 | 0.8003273 | 0.1996727 | 0 | 0.0004500818 | 0.001247954 | 0 | 0 | 20.9083597 | 29.69056025 | [6 empty] | 3 | 3 | 3 | 1 | 6
446 | 290.1121 | 72.37971 | 0 | 0 | 711.9316 | 1067.897 | 158.4048 | 0.1928148 | 0.4523732 | 0 | 0 | 362.4918 | 333.5803 | 1.018768 | 0.4369885 | 0.2036667 | 0.1996727 | 0.6 | 0.4 | 0.8003273 | 0.1996727 | 0 | 0.0005319149 | 0.001247954 | 0 | 0 | 21.8974 | 30.72283 |  | 6985 |  |  | High | 0
447 | 290.1121 | 72.37971 | 0 | 0 | 789.0575 | 860.2507 | 182.7291 | 0.1149473 | 0 | 0.9047464 | 0 | 362.4918 | 333.0125 | 0.996093 | 0.5040917 | 0.2197842 | 0.1996727 | 0.5215827 | 0.4784173 | 0.8003273 | 0.1996727 | 0 | 0.0003171031 | 0 | 0.002495908 | 0 | 31.52797999 | 38.82561028 | [6 empty] | 7.5 | 7.5 | 7.5 | 1 | 7.5
448 | 290.1121 | 72.37971 | 0 | 0 | 789.0575 | 881.0153 | 182.7291 | 0.2929302 | 0 | 0.9047464 | 0 | 362.4918 | 333.0893 | 1.003931 | 0.5040917 | 0.2170515 | 0.1996727 | 0.5275311 | 0.4724689 | 0.8003273 | 0.1996727 | 0 | 0.0008081015 | 0 | 0.002495908 | 0 | 32.27012863 | 39.58109347 |  |  | 1013 |  |  |  | 5 | 5 | 5 | 1 | 7.5
449 | 290.1121 | 72.37971 | 0 | 0 | 842.4524 | 1097.561 | 152.472 | 0 | 0.6785598 | 0 | 0 | 362.4918 | 334.0294 | 1.033427 | 0.4206219 | 0.1868502 | 0.1996727 | 0.5657492 | 0.4342508 | 0.8003273 | 0.1996727 | 0 | 0 | 0.001871931 | 0 | 0 | 26.55631727 | 38.77061443 | 43.23999486 | [5 empty] | 4 | 4 | 4 | 1 | 1.5
452 | 290.7054 | 0 | 118.6553 | 0 | 670.4022 | 1067.897 | 176.7963 | 0.2224786 | 0 | 2.780983 | 0 | 409.3607 | 341.6785 | 1.031623 | 0.4318841 | 0.2354949 | 0.2898551 | 0.6143345 | 0.3856655 | 0.7101449 | 0 | 0.2898551 | 0.0005434783 | 0 | 0.006793478 | 0 | 29.17165 | 42.83082 | 46.46111
453 | 290.7054 | 0 | 124.588 | 0 | 704.8123 | 1115.359 | 139.4199 | 0.7415954 | 0 | 3.114701 | 0 | 415.2934 | 343.5098 | 1.027696 | 0.3357143 | 0.2281617 | 0.3 | 0.6127771 | 0.3872229 | 0.7 | 0 | 0.3 | 0.001785714 | 0 | 0.0075 | 0 | 37.8867062 | 46.7809466 |  | 3272 |  |  | High | 0 | 3 | 3 | 3 | 1 | 5.5
454 | 290.7054 | 0 | 124.588 | 0 | 765.3264 | 1038.234 | 154.2518 | 0.2595584 | 0 | 3.707977 | 0 | 415.2934 | 343.3818 | 1.037121 | 0.3714286 | 0.2302632 | 0.3 | 0.5756579 | 0.4243421 | 0.7 | 0 | 0.3 | 0.000625 | 0 | 0.008928571 | 0 | 34.20662805 | 46.96523887 | [6 empty] | 7 | 7 | 7 | 1 | 6.5
455 | 290.7054 | 0 | 124.588 | 0 | 774.2256 | 1008.57 | 158.4048 | 0.2224786 | 0 | 3.374259 | 0 | 415.2934 | 343.2952 | 1.033382 | 0.3814286 | 0.2329451 | 0.3 | 0.5657238 | 0.4342762 | 0.7 | 0 | 0.3 | 0.0005357143 | 0 | 0.008125 | 0 | 31.66821698 | 43.96707654 | 44.56083388 | [5 empty] | 3 | 3 | 3 | 1 | 6
456 | 290.7054 | 0 | 124.588 | 29.66382 | 593.2763 | 1097.561 | 156.6249 | 0.3337179 | 0.8528347 | 5.005769 | 18.98484 | 415.2934 | 343.154 | 1.025621 | 0.3771429 | 0.245614 | 0.3 | 0.6491228 | 0.3508772 | 0.7 | 0 | 0.3 | 0.0008035714 | 0.002053571 | 0.01205357 | 0.04571429 | 51.72845034 | 69.56931715 | [6 empty] | 3 | 3 | 3 | 1 | 5.5
457 | 290.7054 | 0 | 124.588 | 29.66382 | 619.9737 | 1097.561 | 160.1846 | 0.3633817 | 0.5561965 | 6.37772 | 18.98484 | 415.2934 | 343.2234 | 1.04029 | 0.3857143 | 0.2417962 | 0.3 | 0.6390328 | 0.3609672 | 0.7 | 0 | 0.3 | 0.000875 | 0.001339286 | 0.01535714 | 0.04571429 | 49.40299569 | 67.59531243 | [6 empty] | 6 | 6 | 6 | 1 | 5.5
458 | 290.7054 | 72.37971 | 0 | 0 | 720.8307 | 1038.234 | 163.151 | 0.1705669 | 0.6822678 | 0 | 0 | 363.0851 | 334.1154 | 1.016331 | 0.4493464 | 0.2064081 | 0.1993464 | 0.5902192 | 0.4097808 | 0.8006536 | 0.1993464 | 0 | 0.0004697712 | 0.001879085 | 0 | 0 | 25.7864024 | 33.07186547 | [6 empty] | 4 | 4 | 4 | 1 | 6.5
460 | 290.7054 | 94.92421 | 0 | 0 | 667.4358 | 1082.729 | 139.4199 | 0.3707977 | 0 | 1.779829 | 0 | 385.6296 | 341.5358 | 1.000092 | 0.3615385 | 0.220339 | 0.2461538 | 0.6186441 | 0.3813559 | 0.7538462 | 0.2461538 | 0 | 0.0009615385 | 0 | 0.004615385 | 0 | 38.74270818 | 50.99659986 | 57.65226917 | 749.6186 |  |  | Very Low | 1 | 8 | 8 | 8 | 1 | 6
461 | 290.7054 | 94.92421 | 0 | 0 | 682.2678 | 1079.763 | 139.4199 | 0.482037 | 0 | 2.113547 | 0 | 385.6296 | 341.5634 | 1.00504 | 0.3615385 | 0.2188552 | 0.2461538 | 0.6127946 | 0.3872054 | 0.7538462 | 0.2461538 | 0 | 0.00125 | 0 | 0.005480769 | 0 | 38.35325163 | 50.48257088 | 60.07021346 | 648 |  |  | Very Low | 1 | 8 | 8 | 8 | 1 | 6
462 | 290.7054 | 103.8234 | 0 | 23.73105 | 625.9065 | 1145.023 | 134.0804 | 0.3670897 | 0 | 1.297792 | 0 | 394.5287 | 344.5773 | 1.016354 | 0.3398496 | 0.2227806 | 0.2631579 | 0.6465662 | 0.3534338 | 0.7368421 | 0.2631579 | 0 | 0.0009304511 | 0 | 0.003289474 | 0 | 45.89611907 | 56.6749272 |  | 1610 |  |  | Moderate | 0 | 8 | 8 | 8 | 1 | 6
463 | 290.7054 | 103.8234 | 0 | 23.73105 | 625.9065 | 1145.023 | 148.3191 | 0.8528347 | 0 | 2.039387 | 0 | 394.5287 | 344.5773 | 1.031724 | 0.3759398 | 0.2227806 | 0.2631579 | 0.6465662 | 0.3534338 | 0.7368421 | 0.2631579 | 0 | 0.002161654 | 0 | 0.005169173 | 0 | 39.02964526 | 55.2959752 |  | 1252.167 | 669.75 |  | Moderate | 0 | 8 | 8 | 8 | 1 | 6
464 | 290.7054 | 103.8234 | 0 | 23.73105 | 625.9065 | 1145.023 | 159.5913 | 0.3633817 | 0 | 1.308916 | 0 | 394.5287 | 344.5773 | 1.041871 | 0.4045113 | 0.2227806 | 0.2631579 | 0.6465662 | 0.3534338 | 0.7368421 | 0.2631579 | 0 | 0.0009210526 | 0 | 0.003317669 | 0 | 43.89280824 | 57.95387412 | 64.22085898 | 685.3387 |  |  | Very Low | 1 | 8 | 8 | 8 | 1 | 6
466 | 290.7054 | 124.588 | 0 | 0 | 617.6006 | 1156.889 | 153.6586 | 0.3337179 | 0 | 2.076467 | 14.23863 | 415.2934 | 351.4104 | 1.04708 | 0.37 | 0.2340354 | 0.3 | 0.6519559 | 0.3480441 | 0.7 | 0.3 | 0 | 0.0008035714 | 0 | 0.005 | 0.03428571 | 24.4074504 | 42.0925098 |  |  |  | 838.25 |  |  | 5 | 5 | 5 | 1 | 6
467 | 290.7054 | 124.588 | 0 | 0 | 652.6039 | 1127.225 | 145.3527 | 0.2595584 | 0 | 3.114701 | 14.23863 | 415.2934 | 351.3916 | 1.041975 | 0.35 | 0.2333333 | 0.3 | 0.6333333 | 0.3666667 | 0.7 | 0.3 | 0 | 0.000625 | 0 | 0.0075 | 0.03428571 | 27.6135138 | 40.63665471 | 47.2980536 |  |  | 733.5 |  |  | 3 | 3 | 3 | 1 | 6
468 | 290.7054 | 124.588 | 0 | 0 | 658.5367 | 1112.393 | 153.6586 | 0.2595584 | 0 | 4.152934 | 14.23863 | 415.2934 | 351.3522 | 1.047974 | 0.37 | 0.2345059 | 0.3 | 0.6281407 | 0.3718593 | 0.7 | 0.3 | 0 | 0.000625 | 0 | 0.01 | 0.03428571 | 24.44373861 | 38.68127169 | 45.13681152 | 820.4333 |  | 2539 | Low | 1 | 6 | 6 | 6 | 1 | 6
469 | 290.7054 | 124.588 | 0 | 0 | 723.7971 | 1038.234 | 153.6586 | 0.2595584 | 0.7415954 | 5.561965 | 14.23863 | 415.2934 | 351.2475 | 1.047345 | 0.37 | 0.2356902 | 0.3 | 0.5892256 | 0.4107744 | 0.7 | 0.3 | 0 | 0.000625 | 0.001785714 | 0.01339286 | 0.03428571 | 32.060634 | 41.12341298 |  |  |  | 555.5 |  |  | 6 | 6 | 6 | 1 | 6
471 | 292.4852 | 0 | 125.7746 | 0 | 735.0693 | 1008.57 | 167.3039 | 0.2595584 | 0 | 3.114701 | 0 | 418.2598 | 345.3719 | 1.028176 | 0.4 | 0.2398775 | 0.3007092 | 0.578428 | 0.421572 | 0.6992908 | 0 | 0.3007092 | 0.0006205674 | 0 | 0.007446808 | 0 | 33.29594517 | 43.8506736 | [6 empty] | 7 | 7 | 7 | 1 | 6
472 | 292.4852 | 134.0804 | 0 | 0 | 687.014 | 1067.897 | 153.0653 | 0.5413646 | 0.3930456 | 0 | 16.61174 | 426.5657 | 356.2404 | 1.04544 | 0.3588317 | 0.2430696 | 0.3143255 | 0.6085193 | 0.3914807 | 0.6856745 | 0.3143255 | 0 | 0.001269124 | 0.0009214186 | 0 | 0.03894298 | 31.92912284 | 40.20494955 |  |  | 720 | 845.65 |  |  | 4 | 4 | 4 | 1 | 5.5
473 | 293.0785 | 94.92421 | 0 | 0 | 812.7885 | 964.074 | 93.73766 | 0.1149473 | 0 | 1.446111 | 0 | 388.0027 | 343.9617 | 0.9661001 | 0.2415902 | 0.2183639 | 0.2446483 | 0.542571 | 0.457429 | 0.7553517 | 0.2446483 | 0 | 0.0002962538 | 0 | 0.003727064 | 0 | 35.60962099 | 51.63297725 | 59.60396899 | [5 empty] | 7 | 7 | 7 | 1 | 6
475 | 293.0785 | 97.89059 | 0 | 0 | 854.3179 | 943.3093 | 170.8636 | 0 | 0 | 1.371951 | 0 | 390.9691 | 344.9659 | 1.012524 | 0.4370258 | 0.2174917 | 0.2503794 | 0.5247525 | 0.4752475 | 0.7496206 | 0.2503794 | 0 | 0 | 0 | 0.003509105 | 0 | 30.26190158 | 43.1784345 | 49.03671707 | [5 empty] | 8 | 8 | 8 | 1 | 3
477 | 293.0785 | 125.7746 | 0 | 0 | 637.772 | 1156.889 | 142.3863 | 0.2447265 | 0.8342948 | 0 | 14.23863 | 418.8531 | 354.339 | 1.043633 | 0.3399433 | 0.2333884 | 0.3002833 | 0.6446281 | 0.3553719 | 0.6997167 | 0.3002833 | 0 | 0.0005842776 | 0.001991856 | 0 | 0.03399433 | 21.25556011 | 34.40079666 | 46.53963 |  |  | 2639.4 |  |  | 5 | 5 | 5 | 1 | 6
478 | 293.6718 | 0 | 94.92421 | 0 | 800.923 | 949.2421 | 155.4384 | 0.2447265 | 0 | 2.929302 | 0 | 388.596 | 338.4226 | 1.009019 | 0.4 | 0.2220339 | 0.2442748 | 0.5423729 | 0.4576271 | 0.7557252 | 0 | 0.2442748 | 0.000629771 | 0 | 0.007538168 | 0 | 33.2327432 | 40.4032936 | [6 empty] | 8 | 8 | 8 | 1 | 6.5
480 | 293.6718 | 97.89059 | 0 | 0 | 777.192 | 978.9059 | 163.151 | 0.159443 | 1.965228 | 1.446111 | 0 | 391.5624 | 345.5188 | 1.030852 | 0.4166667 | 0.222973 | 0.25 | 0.5574324 | 0.4425676 | 0.75 | 0.25 | 0 | 0.000407197 | 0.005018939 | 0.003693182 | 0 | 30.99004923 | 41.80011533 | 50.69895387 | [5 empty] | 8 | 8 | 8 | 1 | 5.5
481 | 294.2651 | 73.56626 | 0 | 0 | 943.3093 | 833.5532 | 164.9308 | 0.2298946 | 0 | 0.9195783 | 0 | 367.8313 | 338.0563 | 1.029079 | 0.4483871 | 0.2070117 | 0.2 | 0.4691152 | 0.5308848 | 0.8 | 0.2 | 0 | 0.000625 | 0 | 0.0025 | 0 | 26.92896263 | 39.04732413 | [6 empty] | 4 | 4 | 4 | 1 | 5.7
482 | 294.8583 | 103.8234 | 0 | 16.61174 | 714.898 | 1056.032 | 143.5729 | 0.6303561 | 0 | 3.893376 | 0 | 398.6817 | 348.8316 | 1.027465 | 0.360119 | 0.2251256 | 0.2604167 | 0.5963149 | 0.4036851 | 0.7395833 | 0.2604167 | 0 | 0.001581101 | 0 | 0.009765625 | 0 | 43.82309456 | 65.40828987 | [6 empty] | 8 | 8 | 8 | 1 | 6
483 | 296.6382 | 0 | 88.99145 | 0 | 560.0528 | 1290.376 | 152.472 | 0.5932763 | 1.446111 | 0 | 0 | 385.6296 | 340.6011 | 1.038357 | 0.3953846 | 0.2084001 | 0.2307692 | 0.6973389 | 0.3026611 | 0.7692308 | 0 | 0.2307692 | 0.001538462 | 0.00375 | 0 | 0 | 31.18305256 | 42.79125 | 45.14688848
484 | 296.6382 | 88.99145 | 0 | 0 | 789.0575 | 1171.721 | 90.77128 | 0 | 0 | 1.297792 | 0 | 385.6296 | 346.4529 | 0.9889223 | 0.2353846 | 0.1966717 | 0.2307692 | 0.5975794 | 0.4024206 | 0.7692308 | 0.2307692 | 0 | 0 | 0 | 0.003365385 | 0 | 31.70026788 | 49.25193962 | 53.03283407 |  | 1006.1875 |  |  |  | 9 | 9 | 9 | 1 | 1.5
485 | 296.6382 | 88.99145 | 0 | 0 | 812.7885 | 978.9059 | 154.2518 | 0.482037 | 4.709131 | 7.823831 | 0 | 385.6296 | 345.8012 | 1.040839 | 0.4 | 0.2152318 | 0.2307692 | 0.5463576 | 0.4536424 | 0.7692308 | 0.2307692 | 0 | 0.00125 | 0.01221154 | 0.02028846 | 0 | 43.16749282 | 52.75973169 | 54.28187092 | [5 empty] | 9 | 9 | 9 | 1 | 5.5
486 | 296.6382 | 88.99145 | 0 | 0 | 895.8472 | 889.9145 | 154.2518 | 0.01112393 | 0.6044002 | 0.7230555 | 0 | 385.6296 | 345.6879 | 0.9890863 | 0.4 | 0.2159468 | 0.2307692 | 0.4983389 | 0.5016611 | 0.7692308 | 0.2307692 | 0 | 2.884615e-05 | 0.001567308 | 0.001875 | 0 | 39.45853587 | 44.11975 | 52.07821
487 | 296.6382 | 94.92421 | 0 | 0 | 759.3937 | 1015.689 | 148.3191 | 0.482037 | 0 | 0 | 0 | 391.5624 | 347.7444 | 1.01965 | 0.3787879 | 0.2205882 | 0.2424242 | 0.5721925 | 0.4278075 | 0.7575758 | 0.2424242 | 0 | 0.001231061 | 0 | 0 | 0 | 28.0271994 | 36.83334009 | [6 empty] | 3 | 3 | 3 | 1 | 6
488 | 296.6382 | 94.92421 | 0 | 23.73105 | 705.9988 | 1014.502 | 145.3527 | 0.6674358 | 0.7786752 | 5.932763 | 0 | 391.5624 | 347.6012 | 1.01284 | 0.3712121 | 0.2275862 | 0.2424242 | 0.5896552 | 0.4103448 | 0.7575758 | 0.2424242 | 0 | 0.001704545 | 0.001988636 | 0.01515152 | 0 | 33.58667421 | 41.56161328 | [6 empty] | 7 | 7 | 7 | 1 | 6
489 | 296.6382 | 127.5544 | 0 | 0 | 792.0239 | 860.2507 | 169.0837 | 0.2669743 | 0 | 2.651204 | 0 | 424.1926 | 357.9568 | 1.012409 | 0.3986014 | 0.2567325 | 0.3006993 | 0.5206463 | 0.4793537 | 0.6993007 | 0.3006993 | 0 | 0.0006293706 | 0 | 0.00625 | 0 | 35.13126461 | 44.58611467 | [6 empty] | 24 | 24 | 24 | 1 | 7.5
490 | 296.6382 | 127.5544 | 0 | 0 | 809.8222 | 860.2507 | 143.5729 | 0.06674358 | 2.651204 | 0 | 0 | 424.1926 | 358.0031 | 0.9535967 | 0.3384615 | 0.2539964 | 0.3006993 | 0.5150977 | 0.4849023 | 0.6993007 | 0.3006993 | 0 | 0.0001573427 | 0.00625 | 0 | 0 | 34.25710754 | 42.27062443 | 49.2285864 | 5384.5 |  |  | High | 0 | 24 | 24 | 24 | 1 | 7.5
491 | 299.0113 | 74.75282 | 0 | 0 | 879.2355 | 860.2507 | 163.151 | 0.3337179 | 0.7415954 | 2.614124 | 0 | 373.7641 | 343.3517 | 1.01711 | 0.4365079 | 0.2148704 | 0.2 | 0.494543 | 0.505457 | 0.8 | 0.2 | 0 | 0.0008928571 | 0.001984127 | 0.006994048 | 0 | 29.21079987 | 41.86651489 | [6 empty] | 24 | 24 | 24 | 1 | 6
492 | 300.7911 | 161.9644 | 0 | 0 | 723.7971 | 978.9059 | 170.8636 | 0.2892222 | 0 | 2.232202 | 0 | 462.7555 | 373.8572 | 1.048645 | 0.3692308 | 0.271777 | 0.35 | 0.5749129 | 0.4250871 | 0.65 | 0.35 | 0 | 0.000625 | 0 | 0.004823718 | 0 | 33.62344627 | 49.55800271 | 58.10660384 | [5 empty] | 24 | 24 | 24 | 1 | 4
493 | 301.9776 | 90.77128 | 0 | 0 | 924.9178 | 755.2407 | 148.3191 | 0.07415954 | 0.7786752 | 0.7415954 | 14.23863 | 392.7489 | 351.4447 | 0.9978818 | 0.3776435 | 0.2337571 | 0.2311178 | 0.4495056 | 0.5504944 | 0.7688822 | 0.2311178 | 0 | 0.0001888218 | 0.001982628 | 0.001888218 | 0.03625378 | 43.92794246 | 58.04503976 | 64.42451541 | 1883.923 |  |  | Moderate | 0 | 8 | 8 | 8 | 1 | 6
494 | 302.5709 | 0 | 74.15954 | 0 | 564.2058 | 1305.208 | 150.6922 | 0.1853988 | 1.883652 | 0 | 0 | 376.7305 | 342.9686 | 1.0404 | 0.4 | 0.2015233 | 0.1968504 | 0.6981911 | 0.3018089 | 0.8031496 | 0 | 0.1968504 | 0.000492126 | 0.005 | 0 | 0 | 37.59712628 | 47.80940312 | [6 empty] | 5 | 5 | 5 | 1 | 5
495 | 302.5709 | 83.05868 | 0 | 0 | 741.5954 | 919.5783 | 187.4753 | 0.166859 | 0.9269942 | 0.7415954 | 0 | 385.6296 | 349.6682 | 1.014261 | 0.4861538 | 0.2321429 | 0.2153846 | 0.5535714 | 0.4464286 | 0.7846154 | 0.2153846 | 0 | 0.0004326923 | 0.002403846 | 0.001923077 | 0 | 32.83685676 | 43.67174935 | 52.73616062 | [5 empty] | 8 | 8 | 8 | 1 | 6
496 | 302.5709 | 88.99145 | 0 | 11.86553 | 860.2507 | 889.9145 | 129.9275 | 0.2039387 | 0 | 1.386783 | 14.23863 | 391.5624 | 351.8129 | 1.009343 | 0.3318182 | 0.2237288 | 0.2272727 | 0.5084746 | 0.4915254 | 0.7727273 | 0.2272727 | 0 | 0.0005208333 | 0 | 0.003541667 | 0.03636364 | 37.06052375 | 51.40558706 |  | 2201.025 |  |  | High | 0 | 8 | 8 | 8 | 1 | 5
497 | 305.5373 | 86.02507 | 0 | 11.86553 | 717.8643 | 1070.864 | 132.3006 | 0.8157549 | 0 | 2.484345 | 14.23863 | 391.5624 | 354.248 | 1.02551 | 0.3378788 | 0.2189055 | 0.219697 | 0.5986733 | 0.4013267 | 0.780303 | 0.219697 | 0 | 0.002083333 | 0 | 0.006344697 | 0.03636364 | 40.46362275 | 60.36936943 |  | 1010.75 |  |  | Low | 1
498 | 305.5373 | 122.8082 | 0 | 0 | 581.4108 | 1180.62 | 138.8267 | 0.3707977 | 0 | 2.966382 | 18.98484 | 428.3455 | 366.3641 | 1.035503 | 0.3240997 | 0.2430976 | 0.2867036 | 0.6700337 | 0.3299663 | 0.7132964 | 0.2867036 | 0 | 0.000865651 | 0 | 0.006925208 | 0.04432133 | 28.3719374 | 45.38938223 | 58.0711161 |  |  | 1141.977 |  |  | 7 | 7 | 7 | 1 | 6.5
499 | 306.7239 | 0 | 0 | 0 | 804.4827 | 1067.897 | 138.2334 | 0.03707977 | 0.08528347 | 0 | 0 | 306.7239 | 327.4895 | 0.9656667 | 0.450677 | 0.163815 | 0 | 0.5703422 | 0.4296578 | 1 | 0 | 0 | 0.0001208897 | 0.0002780464 | 0 | 0 | 20.6153324 | 25.14289147 | [6 empty] | 4.5 | 4.5 | 4.5 | 1 | 6
500 | 306.7239 | 0 | 53.39487 | 0 | 836.5196 | 1014.502 | 157.2182 | 0.1149473 | 0.8973304 | 0 | 0 | 360.1187 | 341.4715 | 1.036371 | 0.4365733 | 0.1945513 | 0.1482702 | 0.5480769 | 0.4519231 | 0.8517298 | 0 | 0.1482702 | 0.0003191927 | 0.002491763 | 0 | 0 | 28.75459658 | 40.91350584 | [6 empty] | 4 | 4 | 4 | 1 | 5.5
501 | 306.7239 | 0 | 53.39487 | 0 | 836.5196 | 1023.402 | 157.2182 | 0.1149473 | 0 | 2.706823 | 0 | 360.1187 | 341.5044 | 1.041198 | 0.4365733 | 0.1936204 | 0.1482702 | 0.5502392 | 0.4497608 | 0.8517298 | 0 | 0.1482702 | 0.0003191927 | 0 | 0.007516474 | 0 | 28.11014545 | 35.3494932 | [6 empty] | 3.5 | 3.5 | 3.5 | 1 | 5.5
502 | 306.7239 | 0 | 53.39487 | 0 | 836.5196 | 1023.402 | 157.2182 | 0.1149473 | 0.8973304 | 0 | 0 | 360.1187 | 341.5044 | 1.039655 | 0.4365733 | 0.1936204 | 0.1482702 | 0.5502392 | 0.4497608 | 0.8517298 | 0 | 0.1482702 | 0.0003191927 | 0.002491763 | 0 | 0 | 27.14777276 | 35.90656476 |  | 3634.5 |  |  | High | 0 | 3 | 3 | 3 | 1 | 6
503 | 306.7239 | 0 | 53.39487 | 0 | 845.4187 | 1008.57 | 158.4048 | 0.1149473 | 0 | 2.706823 | 0 | 360.1187 | 341.4726 | 1.040296 | 0.4398682 | 0.19424 | 0.1482702 | 0.544 | 0.456 | 0.8517298 | 0 | 0.1482702 | 0.0003191927 | 0 | 0.007516474 | 0 | 27.38273086 | 39.5759224
504 | 307.9104 | 54.58142 | 0 | 0 | 747.5282 | 1097.561 | 154.8451 | 0.2261866 | 0 | 2.261866 | 0 | 362.4918 | 346.5974 | 1.038848 | 0.4271686 | 0.196463 | 0.1505728 | 0.5948553 | 0.4051447 | 0.8494272 | 0.1505728 | 0 | 0.0006239771 | 0 | 0.006239771 | 0 | 25.80019192 | 36.38752682 | [6 empty] | 3.5 | 3.5 | 3.5 | 1 | 6
506 | 307.9104 | 74.15954 | 0 | 0 | 688.2005 | 1109.427 | 158.4048 | 0.3707977 | 0.7415954 | 0 | 0 | 382.0699 | 352.9086 | 1.031973 | 0.4145963 | 0.2125413 | 0.1940994 | 0.6171617 | 0.3828383 | 0.8059006 | 0.1940994 | 0 | 0.0009704969 | 0.001940994 | 0 | 0 | 24.13104713 | 31.57213292 | 37.01193353 | [5 empty] | 3 | 3 | 3 | 1 | 5.5
507 | 307.9104 | 92.5511 | 0 | 0 | 936.19 | 787.8709 | 143.5729 | 0 | 1.112393 | 0.8157549 | 0 | 400.4615 | 358.3961 | 0.9618295 | 0.3585185 | 0.232278 | 0.2311111 | 0.4569855 | 0.5430145 | 0.7688889 | 0.2311111 | 0 | 0 | 0.002777778 | 0.002037037 | 0 | 43.86887745 | 59.72201038 | 64.66527436 | 6577 |  |  | High | 0 | 10 | 10 | 10 | 1 | 3
508 | 307.9104 | 92.5511 | 0 | 0 | 936.19 | 787.8709 | 153.0653 | 0.03707977 | 1.112393 | 0.8157549 | 0 | 400.4615 | 358.3961 | 0.9713587 | 0.3822222 | 0.232278 | 0.2311111 | 0.4569855 | 0.5430145 | 0.7688889 | 0.2311111 | 0 | 9.259259e-05 | 0.002777778 | 0.002037037 | 0 | 44.4022544 | 56.31639968 | 58.43998576 | [5 empty] | 9 | 9 | 9 | 1 | 5
509 | 311.4701 | 0 | 103.8234 | 0 | 703.0324 | 1097.561 | 158.4048 | 0.2855142 | 0 | 3.114701 | 0 | 415.2934 | 359.7189 | 1.038417 | 0.3814286 | 0.2306425 | 0.25 | 0.6095552 | 0.3904448 | 0.75 | 0 | 0.25 | 0.0006875 | 0 | 0.0075 | 0 | 32.88130196 | 43.29507086 |  | 2559.25 |  |  | High | 0 | 3 | 3 | 3 | 1 | 5.5
510 | 311.4701 | 59.32763 | 0 | 0 | 593.2763 | 1334.872 | 118.6553 | 0.4449572 | 0 | 3.930456 | 0 | 370.7977 | 352.3616 | 1.036543 | 0.32 | 0.1923077 | 0.16 | 0.6923077 | 0.3076923 | 0.84 | 0.16 | 0 | 0.0012 | 0 | 0.0106 | 0 | 32.1812923 | 44.4022544 | [6 empty] | 5 | 5 | 5 | 1 | 5.5
511 | 311.4701 | 59.32763 | 0 | 22.5445 | 836.5196 | 901.78 | 139.4199 | 0.2780983 | 0 | 2.039387 | 14.23863 | 370.7977 | 351.3916 | 1.009032 | 0.376 | 0.2133106 | 0.16 | 0.5187713 | 0.4812287 | 0.84 | 0.16 | 0 | 0.00075 | 0 | 0.0055 | 0.0384 | 29.1648348 | 47.90873234 |  | 1544.5 |  |  | Moderate | 0 | 8 | 8 | 8 | 1 | 6
512 | 311.4701 | 88.99145 | 0 | 0 | 860.2507 | 987.8051 | 152.472 | 0 | 0 | 2.224786 | 4.968689 | 400.4615 | 361.5014 | 1.019057 | 0.3807407 | 0.2166934 | 0.2222222 | 0.5345104 | 0.4654896 | 0.7777778 | 0.2222222 | 0 | 0 | 0 | 0.005555556 | 0.01240741 | 39.53102629 | 50.66758954 | 59.4376128 | [5 empty] | 0 | 0 | 0 | 1 | 2
513 | 311.4701 | 103.8234 | 0 | 0 | 652.6039 | 1058.998 | 142.3863 | 0.6303561 | 0.5191168 | 2.373105 | 0 | 415.2934 | 366.0898 | 1.000557 | 0.3428571 | 0.2426343 | 0.25 | 0.6187175 | 0.3812825 | 0.75 | 0.25 | 0 | 0.001517857 | 0.00125 | 0.005714286 | 0 | 46.43728591 | 60.34214013 | 66.74255835 | 566.796875 |  |  | Very Low | 1 | 7 | 7 | 7 | 1 | 6
514 | 311.4701 | 103.8234 | 0 | 0 | 694.1333 | 1023.402 | 157.2182 | 0.2224786 | 0 | 2.039387 | 0 | 415.2934 | 366.066 | 1.016867 | 0.3785714 | 0.2417962 | 0.25 | 0.5958549 | 0.4041451 | 0.75 | 0.25 | 0 | 0.0005357143 | 0 | 0.004910714 | 0 | 34.74257878 | 47.11678814 |  |  | 584.4615 |  |  |  | 9 | 9 | 9 | 1 | 8
515 | 311.4701 | 103.8234 | 0 | 0 | 854.9112 | 860.2507 | 160.1846 | 0.03707977 | 0 | 0.4449572 | 0 | 415.2934 | 365.8804 | 0.9791804 | 0.3857143 | 0.2421308 | 0.25 | 0.5015566 | 0.4984434 | 0.75 | 0.25 | 0 | 8.928571e-05 | 0 | 0.001071429 | 0 | 40.96866392 | 52.51891909 | [6 empty] | 22 | 22 | 22 | 1 | 6
517 | 311.4701 | 133.4872 | 0 | 0 | 654.3838 | 978.9059 | 165.5241 | 0.3337179 | 0 | 1.390491 | 0 | 444.9572 | 375.5278 | 1.006665 | 0.372 | 0.2724301 | 0.3 | 0.5993462 | 0.4006538 | 0.7 | 0.3 | 0 | 0.00075 | 0 | 0.003125 | 0 | 31.25911815 | 44.03453387 |  |  | 811.5 |  |  |  | 7 | 7 | 7 | 1 | 7
519 | 311.4701 | 133.4872 | 0 | 0 | 778.9718 | 889.9145 | 131.1141 | 0.2521424 | 0.5042849 | 0.7564273 | 0 | 444.9572 | 375.5224 | 0.9866183 | 0.2946667 | 0.2666193 | 0.3 | 0.5332385 | 0.4667615 | 0.7 | 0.3 | 0 | 0.0005666667 | 0.001133333 | 0.0017 | 0 | 27.7858828 | 46.15447444 |  |  |  | 1533.577 |  |  | 7 | 7 | 7 | 1 | 6
520 | 311.4701 | 133.4872 | 0 | 0 | 830.5868 | 866.1834 | 163.7443 | 0 | 1.409031 | 0.8157549 | 0 | 444.9572 | 375.5688 | 0.9907572 | 0.368 | 0.2622378 | 0.3 | 0.5104895 | 0.4895105 | 0.7 | 0.3 | 0 | 0 | 0.003166667 | 0.001833333 | 0 | 31.19077994 | 42.21756182 | 50.4528167 | [5 empty] | 26 | 26 | 26 | 1 | 2
521 | 311.4701 | 148.3191 | 0 | 0 | 587.3435 | 1097.561 | 153.0653 | 0.2595584 | 0 | 1.371951 | 0 | 459.7891 | 380.6574 | 1.019152 | 0.3329032 | 0.2728873 | 0.3225806 | 0.6514085 | 0.3485915 | 0.6774194 | 0.3225806 | 0 | 0.0005645161 | 0 | 0.002983871 | 0 | 26.32773423 | 35.89627212 | 42.03956789 | [5 empty] | 4 | 4 | 4 | 1 | 6
523 | 312.0633 | 134.0804 | 0 | 0 | 673.3686 | 1050.099 | 153.6586 | 0.2780983 | 0 | 2.224786 | 14.23863 | 446.1438 | 376.6569 | 1.040049 | 0.3444149 | 0.258864 | 0.3005319 | 0.6092943 | 0.3907057 | 0.6994681 | 0.3005319 | 0 | 0.0006233378 | 0 | 0.004986702 | 0.03191489 | 24.4074504 | 42.2648788 |  |  |  | 2426.25 |  |  | 4 | 4 | 4 | 1 | 6
524 | 312.0633 | 134.0804 | 0 | 0 | 673.3686 | 1050.099 | 153.6586 | 0.2780983 | 2.224786 | 0 | 14.23863 | 446.1438 | 376.6569 | 1.040157 | 0.3444149 | 0.258864 | 0.3005319 | 0.6092943 | 0.3907057 | 0.6994681 | 0.3005319 | 0 | 0.0006233378 | 0.004986702 | 0 | 0.03191489 | 23.786922 | 49.66985104 |  |  |  | 2094 |  |  | 4 | 4 | 4 | 1 | 6
525 | 312.6566 | 133.4872 | 0 | 0 | 688.2005 | 1067.897 | 150.0989 | 0 | 2.966382 | 1.779829 | 0 | 446.1438 | 377.1885 | 1.00007 | 0.3364362 | 0.2540541 | 0.2992021 | 0.6081081 | 0.3918919 | 0.7007979 | 0.2992021 | 0 | 0 | 0.006648936 | 0.003989362 | 0 | 31.7503698 | 42.4717216 |  | 4450.333 |  | 858.5 | High | 0 | 8 | 8 | 8 | 1 | 1.5
526 | 312.6566 | 133.4872 | 0 | 0 | 688.2005 | 1067.897 | 150.0989 | 0 | 3.337179 | 1.779829 | 0 | 446.1438 | 377.1885 | 1.000413 | 0.3364362 | 0.2540541 | 0.2992021 | 0.6081081 | 0.3918919 | 0.7007979 | 0.2992021 | 0 | 0 | 0.007480053 | 0.003989362 | 0 | 32.05657826 | 44.63578659 |  | 2580.25 |  | 701.8333 | High | 0 | 8 | 8 | 8 | 1 | 1.5
527 | 313.2499 | 0 | 78.31247 | 0 | 714.898 | 1038.234 | 153.0653 | 0.3077621 | 0 | 0.2447265 | 0 | 391.5624 | 354.6606 | 1.00497 | 0.3909091 | 0.2233503 | 0.2 | 0.5922166 | 0.4077834 | 0.8 | 0 | 0.2 | 0.0007859848 | 0 | 0.000625 | 0 | 25.10841767 | 36.67859103 | 43.39102293 | [5 empty] | 4 | 4 | 4 | 1 | 6
528 | 313.2499 | 0 | 78.31247 | 0 | 729.7299 | 1053.065 | 156.6249 | 0.3707977 | 1.112393 | 0 | 0 | 391.5624 | 354.754 | 1.02052 | 0.4 | 0.2196339 | 0.2 | 0.5906822 | 0.4093178 | 0.8 | 0 | 0.2 | 0.0009469697 | 0.002840909 | 0 | 0 | 26.90103953 | 38.03791392 | 39.43701326 | [5 empty] | 5 | 5 | 5 | 1 | 5.5
529 | 313.2499 | 0 | 78.31247 | 0 | 735.0693 | 1008.57 | 156.0317 | 0.2447265 | 0.7341794 | 2.447265 | 3.930456 | 391.5624 | 354.6033 | 1.010142 | 0.3984848 | 0.2245662 | 0.2 | 0.578428 | 0.421572 | 0.8 | 0 | 0.2 | 0.000625 | 0.001875 | 0.00625 | 0.01003788 | 29.93642112 | 43.16150178 | [6 empty] | 7 | 7 | 7 | 1 | 6
530 | 313.2499 | 0 | 78.31247 | 0 | 750.4945 | 1067.897 | 153.0653 | 0.2336025 | 0 | 0.7304715 | 0 | 391.5624 | 354.8629 | 1.029803 | 0.3909091 | 0.2153344 | 0.2 | 0.5872757 | 0.4127243 | 0.8 | 0 | 0.2 | 0.0005965909 | 0 | 0.00186553 | 0 | 28.3719374 | 37.55510108
531 | 313.2499 | 0 | 78.31247 | 0 | 750.4945 | 1067.897 | 153.0653 | 0.2336025 | 0 | 0.7304715 | 4.74621 | 391.5624 | 354.8629 | 1.033345 | 0.3909091 | 0.2153344 | 0.2 | 0.5872757 | 0.4127243 | 0.8 | 0 | 0.2 | 0.0005965909 | 0 | 0.00186553 | 0.01212121 | 30.29517 | 40.03173171
532 | 313.2499 | 0 | 78.31247 | 0 | 750.4945 | 1067.897 | 161.3712 | 0.2336025 | 0 | 0.7304715 | 0 | 391.5624 | 354.8629 | 1.038109 | 0.4121212 | 0.2153344 | 0.2 | 0.5872757 | 0.4127243 | 0.8 | 0 | 0.2 | 0.0005965909 | 0 | 0.00186553 | 0 | 29.30727 | 38.63424 |  | 2948 |  |  | High | 0
533 | 313.2499 | 0 | 78.31247 | 0 | 753.4609 | 1067.897 | 161.3712 | 0.2336025 | 0 | 0.7304715 | 0 | 391.5624 | 354.8706 | 1.039237 | 0.4121212 | 0.2149837 | 0.2 | 0.5863192 | 0.4136808 | 0.8 | 0 | 0.2 | 0.0005965909 | 0 | 0.00186553 | 0 | 30.19052013 | 37.89417748 | [6 empty] | 5 | 5 | 5 | 1 | 6
534 | 313.2499 | 78.31247 | 0 | 0 | 708.3719 | 1038.234 | 155.4384 | 0.3077621 | 0 | 0.489453 | 0 | 391.5624 | 359.6556 | 1.013668 | 0.3969697 | 0.2241848 | 0.2 | 0.5944293 | 0.4055707 | 0.8 | 0.2 | 0 | 0.0007859848 | 0 | 0.00125 | 0 | 26.20870645 | 34.16640862 |  | 3662 | 1637 |  | High | 0
535 | 313.2499 | 78.31247 | 0 | 0 | 711.9316 | 1038.234 | 148.3191 | 0.2966382 | 0 | 0.489453 | 0 | 391.5624 | 359.6649 | 1.007892 | 0.3787879 | 0.2237288 | 0.2 | 0.5932203 | 0.4067797 | 0.8 | 0.2 | 0 | 0.0007575758 | 0 | 0.00125 | 0 | 27.1653544 | 35.59994413 | [6 empty] | 4.25 | 4.25 | 4.25 | 1 | 6
536 | 313.2499 | 78.31247 | 0 | 0 | 714.898 | 1038.234 | 153.0653 | 0.3077621 | 0 | 0.2447265 | 0 | 391.5624 | 359.6726 | 1.013562 | 0.3909091 | 0.2233503 | 0.2 | 0.5922166 | 0.4077834 | 0.8 | 0.2 | 0 | 0.0007859848 | 0 | 0.000625 | 0 | 23.10729566 | 35.56317208 | [6 empty] | 3 | 3 | 3 | 1 | 6
539 | 314.4364 | 0 | 80.0923 | 23.73105 | 762.3601 | 1047.133 | 143.5729 | 0.2966382 | 1.038234 | 3.15178 | 0 | 394.5287 | 356.5303 | 1.032085 | 0.3639098 | 0.2180328 | 0.2030075 | 0.5786885 | 0.4213115 | 0.7969925 | 0 | 0.2030075 | 0.0007518797 | 0.002631579 | 0.007988722 | 0 | 71.7399778 | 78.99096707 | 81.50755447 | 536.05 |  |  | Very Low | 1 | 7.5 | 7.5 | 7.5 | 1 | 6
540 | 314.4364 | 54.58142 | 0 | 0 | 747.5282 | 1008.57 | 158.4048 | 0.2298946 | 0.6674358 | 0 | 0 | 369.0179 | 353.1074 | 1.010278 | 0.4292605 | 0.2101351 | 0.14791 | 0.5743243 | 0.4256757 | 0.85209 | 0.14791 | 0 | 0.0006229904 | 0.001808682 | 0 | 0 | 23.08178 | 34.79753 | 37.74594
541 | 314.4364 | 54.58142 | 0 | 0 | 747.5282 | 1038.234 | 157.8115 | 0.1186553 | 0.6674358 | 0 | 0 | 369.0179 | 353.2171 | 1.020521 | 0.4276527 | 0.2066445 | 0.14791 | 0.5813953 | 0.4186047 | 0.85209 | 0.14791 | 0 | 0.0003215434 | 0.001808682 | 0 | 0 | 24.5970563 | 31.95031784 | [6 empty] | 4 | 4 | 4 | 1 | 5.5
542 | 314.4364 | 56.36125 | 0 | 0 | 584.3772 | 1305.208 | 133.4872 | 0.1742749 | 0 | 2.317486 | 0 | 370.7977 | 354.3645 | 1.034956 | 0.36 | 0.1962323 | 0.152 | 0.6907378 | 0.3092622 | 0.848 | 0.152 | 0 | 0.00047 | 0 | 0.00625 | 0 | 37.9901276 | 45.53263216 | [6 empty] | 6 | 6 | 6 | 1 | 5.5
543 | 317.9961 | 106.1965 | 0 | 0 | 765.3264 | 860.2507 | 169.0837 | 0.2669743 | 1.59443 | 4.78329 | 0 | 424.1926 | 373.2651 | 1.002677 | 0.3986014 | 0.2609489 | 0.2503497 | 0.5291971 | 0.4708029 | 0.7496503 | 0.2503497 | 0 | 0.0006293706 | 0.003758741 | 0.01127622 | 0 | 38.9209202 | 51.55456469 | [6 empty] | 18 | 18 | 18 | 1 | 7.5
544 | 321.5558 | 70.0066 | 0 | 0 | 741.5954 | 1038.234 | 155.4384 | 0.1853988 | 1.66859 | 0 | 0 | 391.5624 | 365.7222 | 1.026157 | 0.3969697 | 0.22 | 0.1787879 | 0.5833333 | 0.4166667 | 0.8212121 | 0.1787879 | 0 | 0.0004734848 | 0.004261364 | 0 | 0 | 29.25811685 | 38.12419238 | 45.2891098 | [5 empty] | 4 | 4 | 4 | 1 | 6
545 | 322.7423 | 35.59658 | 106.7897 | 0 | 870.3363 | 754.0542 | 135.8603 | 0.1483191 | 1.483191 | 0 | 0 | 465.1286 | 383.155 | 0.9720178 | 0.2920918 | 0.2863404 | 0.3061224 | 0.4642075 | 0.5357925 | 0.6938776 | 0.07653061 | 0.2295918 | 0.0003188775 | 0.003188775 | 0 | 0 | 40.97785693 | 59.5017788 | 62.78828107 | [5 empty] | 9 | 9 | 9 | 1 | 7.5
546 | 322.7423 | 80.68558 | 0 | 0 | 739.8156 | 929.0707 | 158.4048 | 0.1928148 | 0 | 0 | 0 | 403.4279 | 370.0599 | 0.991858 | 0.3926471 | 0.2417348 | 0.2 | 0.556701 | 0.443299 | 0.8 | 0.2 | 0 | 0.0004779412 | 0 | 0 | 0 | 28.1995684 | 31.51671404 | [6 empty] | 1.5 | 1.5 | 1.5 | 1 | 6
547 | 323.3356 | 0 | 106.7897 | 0 | 652.6039 | 1067.897 | 172.6434 | 0.4449572 | 0.8899145 | 0 | 0 | 430.1253 | 372.6962 | 1.025575 | 0.4013793 | 0.25 | 0.2482759 | 0.6206897 | 0.3793103 | 0.7517241 | 0 | 0.2482759 | 0.001034483 | 0.002068966 | 0 | 0 | 29.3372038 | 40.7825054 | [6 empty] | 3 | 3 | 3 | 1 | 6
548 | 323.3356 | 0 | 106.7897 | 0 | 652.6039 | 1067.897 | 173.2367 | 0.4449572 | 0.8899145 | 0 | 0 | 430.1253 | 372.6962 | 1.026168 | 0.4027586 | 0.25 | 0.2482759 | 0.6206897 | 0.3793103 | 0.7517241 | 0 | 0.2482759 | 0.001034483 | 0.002068966 | 0 | 0 | 32.5087934 | 39.78138625 | [6 empty] | 3 | 3 | 3 | 1 | 5.5
549 | 325.1154 | 97.29732 | 0 | 0 | 878.0489 | 978.9059 | 153.0653 | 0 | 1.082729 | 2.165459 | 0 | 422.4127 | 378.5394 | 1.028483 | 0.3623596 | 0.227476 | 0.2303371 | 0.5271565 | 0.4728435 | 0.7696629 | 0.2303371 | 0 | 0 | 0.002563202 | 0.005126404 | 0 | 51.96208242 | 55.91267318 | 68.51291672 | [5 empty] | 9 | 9 | 9 | 1 | 2
550 | 325.1154 | 97.29732 | 0 | 0 | 936.19 | 787.8709 | 143.5729 | 0.07415954 | 0.8157549 | 0.9269942 | 14.23863 | 422.4127 | 377.9837 | 0.979971 | 0.3398876 | 0.2450103 | 0.2303371 | 0.4569855 | 0.5430145 | 0.7696629 | 0.2303371 | 0 | 0.0001755618 | 0.00193118 | 0.002194522 | 0.03370787 | 47.98695021 | 60.7281659 | 65.81929417 | 1665.427 |  |  | Moderate | 0 | 7 | 7 | 7 | 1 | 6
551 | 325.7087 | 0 | 148.3191 | 0 | 599.2091 | 1097.561 | 170.8636 | 0.315178 | 2.373105 | 0 | 0 | 474.0278 | 386.1179 | 1.030757 | 0.3604506 | 0.2793706 | 0.3128911 | 0.6468531 | 0.3531469 | 0.6871089 | 0 | 0.3128911 | 0.0006648936 | 0.005006258 | 0 | 0 | 32.45906311 | 42.78985732 | 45.11366827 | [5 empty] | 5 | 5 | 5 | 1 | 6
553 | 326.302 | 0 | 0 | 0 | 906.5262 | 995.5176 | 118.6553 | 0 | 0.9269942 | 0 | 0 | 326.302 | 348.0048 | 0.965138 | 0.3636364 | 0.1715533 | 0 | 0.5233936 | 0.4766064 | 1 | 0 | 0 | 0 | 0.002840909 | 0 | 0 | 44.0747533 | 53.0207044 | [6 empty] | 0 | 0 | 0 | 1 | 0
554 | 326.302 | 0 | 77.12592 | 0 | 533.9487 | 1290.376 | 152.472 | 0.2447265 | 1.483191 | 0 | 0 | 403.4279 | 368.4884 | 1.033447 | 0.3779412 | 0.2211382 | 0.1911765 | 0.7073171 | 0.2926829 | 0.8088235 | 0 | 0.1911765 | 0.0006066176 | 0.003676471 | 0 | 0 | 24.79815347 | 33.8877454 | [6 empty] | 4 | 4 | 4 | 1 | 6
555 | 326.302 | 59.32763 | 0 | 29.66382 | 563.6125 | 1186.553 | 143.5729 | 0.4449572 | 0 | 4.078775 | 18.98484 | 385.6296 | 367.2796 | 1.027941 | 0.3723077 | 0.220339 | 0.1538462 | 0.6779661 | 0.3220339 | 0.8461538 | 0.1538462 | 0 | 0.001153846 | 0 | 0.01057692 | 0.04923077 | 31.39752032 | 44.60691991 | [6 empty] | 4 | 4 | 4 | 1 | 5.5
557 | 326.302 | 77.12592 | 0 | 0 | 640.7384 | 1192.485 | 145.3527 | 0.2224786 | 1.119809 | 0 | 0 | 403.4279 | 373.3399 | 1.038913 | 0.3602941 | 0.2200647 | 0.1911765 | 0.6504854 | 0.3495146 | 0.8088235 | 0.1911765 | 0 | 0.0005514706 | 0.002775735 | 0 | 0 | 25.8208762 | 30.12435557 | 30.1301012 |  | 1255.5 |  |  |  | 8 | 8 | 8 | 1 | 6
558 | 326.302 | 88.99145 | 0 | 0 | 498.3521 | 1290.376 | 163.151 | 0.3522578 | 0 | 1.816909 | 0 | 415.2934 | 377.2238 | 1.044773 | 0.3928571 | 0.2321725 | 0.2142857 | 0.721393 | 0.278607 | 0.7857143 | 0.2142857 | 0 | 0.0008482143 | 0 | 0.004375 | 0 | 21.40439938 | 30.41508461 | [6 empty] | 5 | 5 | 5 | 1 | 5.5
560 | 327.4885 | 0 | 0 | 0 | 783.1247 | 1038.234 | 157.2182 | 0.1853988 | 0 | 2.046803 | 0 | 327.4885 | 349.0856 | 1.01404 | 0.4800725 | 0.1798046 | 0 | 0.5700326 | 0.4299674 | 1 | 0 | 0 | 0.0005661232 | 0 | 0.00625 | 0 | 22.36200493 | 30.90001607 | [6 empty] | 4 | 4 | 4 | 1 | 6
562 | 331.0482 | 59.32763 | 0 | 0 | 560.6461 | 1216.216 | 156.0317 | 0 | 0 | 0 | 0 | 390.3758 | 372.3556 | 0.9800552 | 0.399696 | 0.2196995 | 0.1519757 | 0.6844741 | 0.3155259 | 0.8480243 | 0.1519757 | 0 | 0 | 0 | 0 | 0 | 24.4419242 | 33.65217 | [6 empty] | 4 | 4 | 4 | 1 | 0
563 | 331.6415 | 58.73435 | 0 | 0 | 679.3014 | 1097.561 | 153.0653 | 0.4449572 | 0.7304715 | 0 | 0 | 390.3758 | 372.6523 | 1.019456 | 0.3920973 | 0.2196995 | 0.1504559 | 0.6176962 | 0.3823038 | 0.8495441 | 0.1504559 | 0 | 0.001139818 | 0.001871201 | 0 | 0 | 25.0452157 | 36.72399895 | 37.4902575 | [5 empty] | 3 | 3 | 3 | 1 | 6
564 | 332.2347 | 0 | 0 | 0 | 820.5011 | 1021.622 | 125.7746 | 0.1853988 | 0 | 0.2076467 | 0 | 332.2347 | 354.0953 | 0.9905715 | 0.3785714 | 0.1803543 | 0 | 0.5545894 | 0.4454106 | 1 | 0 | 0 | 0.0005580357 | 0 | 0.000625 | 0 | 24.8900836 | 32.10659907 | [6 empty] | 6.5 | 6.5 | 6.5 | 1 | 7
565 | 332.2347 | 58.14108 | 0 | 0 | 676.335 | 1038.234 | 164.3375 | 0.1705669 | 0 | 0 | 0 | 390.3758 | 372.8522 | 1.006679 | 0.4209726 | 0.2276817 | 0.1489362 | 0.6055363 | 0.3944637 | 0.8510638 | 0.1489362 | 0 | 0.0004369301 | 0 | 0 | 0 | 27.52675474 | 33.48784932 | [6 empty] | 4 | 4 | 4 | 1 | 5.5
566 | 332.2347 | 59.32763 | 0 | 0 | 600.9889 | 1182.993 | 165.5241 | 0.2966382 | 0 | 0 | 0 | 391.5624 | 373.5811 | 1.033298 | 0.4227273 | 0.2194879 | 0.1515152 | 0.6631194 | 0.3368806 | 0.8484848 | 0.1515152 | 0 | 0.0007575758 | 0 | 0 | 0 | 23.60995649 | 29.65206451 | 32.29160846 | [5 empty] | 4 | 4 | 4 | 1 | 6
567 | 332.2347 | 59.32763 | 0 | 0 | 652.6039 | 1121.292 | 165.5241 | 0.5561965 | 0.8528347 | 0 | 0 | 391.5624 | 373.487 | 1.031202 | 0.4227273 | 0.2207358 | 0.1515152 | 0.632107 | 0.367893 | 0.8484848 | 0.1515152 | 0 | 0.001420455 | 0.00217803 | 0 | 0 | 28.58337671 | 34.83692403 | [6 empty] | 4 | 4 | 4 | 1 | 5.5
569 | 332.2347 | 59.32763 | 0 | 0 | 694.1333 | 1127.225 | 148.3191 | 0.2966382 | 0 | 2.447265 | 0 | 391.5624 | 373.6169 | 1.033077 | 0.3787879 | 0.2149837 | 0.1515152 | 0.6188925 | 0.3811075 | 0.8484848 | 0.1515152 | 0 | 0.0007575758 | 0 | 0.00625 | 0 | 33.58834567 | 43.5527364 | [6 empty] | 6 | 6 | 6 | 1 | 5.5
571 | 332.2347 | 59.32763 | 0 | 0 | 723.7971 | 1067.897 | 138.8267 | 0.2447265 | 0 | 2.936718 | 16.61174 | 391.5624 | 373.4746 | 1.025746 | 0.3545455 | 0.218543 | 0.1515152 | 0.5960265 | 0.4039735 | 0.8484848 | 0.1515152 | 0 | 0.000625 | 0 | 0.0075 | 0.04242424 | 31.34151053 | 41.67089523 |  | 3834.9 |  |  | High | 0 | 8 | 8 | 8 | 1 | 5.5
572 | 332.2347 | 59.32763 | 0 | 26.69743 | 563.6125 | 1174.687 | 150.6922 | 0.5932763 | 0.964074 | 2.595584 | 14.23863 | 391.5624 | 373.4532 | 1.027414 | 0.3848485 | 0.225256 | 0.1515152 | 0.6757679 | 0.3242321 | 0.8484848 | 0.1515152 | 0 | 0.001515152 | 0.002462121 | 0.006628788 | 0.03636364 | 37.60148087 | 45.6750271 | [6 empty] | 4 | 4 | 4 | 1 | 5.5
573 | 332.2347 | 59.32763 | 0 | 26.69743 | 563.6125 | 1174.687 | 151.2855 | 0.4449572 | 0.964074 | 4.74621 | 14.23863 | 391.5624 | 373.4532 | 1.029747 | 0.3863636 | 0.225256 | 0.1515152 | 0.6757679 | 0.3242321 | 0.8484848 | 0.1515152 | 0 | 0.001136364 | 0.002462121 | 0.01212121 | 0.03636364 | 30.09710485 | 42.57215527 | [6 empty] | 4 | 4 | 4 | 1 | 5.5
574 | 332.2347 | 59.32763 | 0 | 26.69743 | 611.6679 | 1145.023 | 160.7779 | 0.7415954 | 0 | 3.337179 | 14.23863 | 391.5624 | 373.4684 | 1.04473 | 0.4106061 | 0.2228977 | 0.1515152 | 0.6518068 | 0.3481932 | 0.8484848 | 0.1515152 | 0 | 0.001893939 | 0 | 0.008522727 | 0.03636364 | 35.19599999 | 48.38969922 |  | 794.9655 |  |  | Very Low | 1 | 4 | 4 | 4 | 1 | 5.5
575 | 332.2347 | 59.32763 | 0 | 26.69743 | 688.2005 | 1097.561 | 147.1325 | 0.2595584 | 0 | 2.373105 | 18.98484 | 391.5624 | 373.4918 | 1.04489 | 0.3757576 | 0.2192691 | 0.1515152 | 0.6146179 | 0.3853821 | 0.8484848 | 0.1515152 | 0 | 0.0006628788 | 0 | 0.006060606 | 0.04848485 | 38.57646362 | 51.53488362 | [6 empty] | 3 | 3 | 3 | 1 | 5
576 | 332.2347 | 83.05868 | 0 | 0 | 676.335 | 990.7714 | 182.7291 | 0.1483191 | 1.001154 | 0.8157549 | 0 | 415.2934 | 380.8496 | 1.020504 | 0.44 | 0.2491103 | 0.2 | 0.594306 | 0.405694 | 0.8 | 0.2 | 0 | 0.0003571429 | 0.002410714 | 0.001964286 | 0 | 53.94000573 | 64.21319813 | 66.78724187 | [5 empty] | 8 | 8 | 8 | 1 | 5
577 | 332.2347 | 83.05868 | 0 | 0 | 723.7971 | 937.3766 | 185.1022 | 0.1483191 | 1.001154 | 0.8157549 | 0 | 415.2934 | 380.7754 | 1.02122 | 0.4457143 | 0.25 | 0.2 | 0.5642857 | 0.4357143 | 0.8 | 0.2 | 0 | 0.0003571429 | 0.002410714 | 0.001964286 | 0 | 53.3137317 | 67.2583838 | 69.47619827 | [5 empty] | 8 | 8 | 8 | 1 | 6
578 | 332.2347 | 142.3863 | 0 | 0 | 617.0074 | 993.7378 | 177.9829 | 0 | 1.186553 | 0 | 0 | 474.621 | 400.1658 | 0.9805704 | 0.375 | 0.2946593 | 0.3 | 0.6169429 | 0.3830571 | 0.7 | 0.3 | 0 | 0 | 0.0025 | 0 | 0 | 33.10633927 | 41.81288898 | [6 empty] | 4 | 4 | 4 | 1 | 5.9
579 | 332.828 | 58.14108 | 0 | 0 | 667.4358 | 1112.393 | 161.3712 | 0.4449572 | 0.8528347 | 0 | 0 | 390.9691 | 373.7252 | 1.028944 | 0.4127466 | 0.2196667 | 0.1487102 | 0.625 | 0.375 | 0.8512898 | 0.1487102 | 0 | 0.001138088 | 0.002181335 | 0 | 0 | 28.02227457 | 35.75982263 | 36.6456494 | [5 empty] | 3 | 3 | 3 | 1 | 5.5
580 | 332.828 | 58.14108 | 0 | 0 | 667.4358 | 1112.393 | 164.9308 | 0.4449572 | 0.8528347 | 0 | 0 | 390.9691 | 373.7252 | 1.032504 | 0.4218513 | 0.2196667 | 0.1487102 | 0.625 | 0.375 | 0.8512898 | 0.1487102 | 0 | 0.001138088 | 0.002181335 | 0 | 0 | 23.70418488 | 31.08551794 | [6 empty] | 3 | 3 | 3 | 1 | 6
581 | 332.828 | 58.73435 | 0 | 0 | 711.9316 | 1067.897 | 158.9981 | 0.2595584 | 0.7415954 | 0 | 0 | 391.5624 | 373.8709 | 1.027053 | 0.4060606 | 0.22 | 0.15 | 0.6 | 0.4 | 0.85 | 0.15 | 0 | 0.0006628788 | 0.001893939 | 0 | 0 | 22.99345004 | 32.9616169 | 34.9936649 | [5 empty] | 4 | 4 | 4 | 1 | 5.5
582 | 334.0146 | 110.9427 | 0 | 0 | 954.5816 | 593.2763 | 211.2064 | 0.4078775 | 0 | 2.224786 | 0 | 444.9572 | 391.1135 | 1.021907 | 0.4746667 | 0.2874665 | 0.2493333 | 0.3832886 | 0.6167114 | 0.7506667 | 0.2493333 | 0 | 0.0009166667 | 0 | 0.005 | 0 | 34.65557095 | 53.18924298 | 55.37105148 | [5 empty] | 26 | 26 | 26 | 1 | 6
583 | 334.6078 | 0 | 0 | 0 | 720.8307 | 1171.721 | 148.3191 | 0.1038234 | 0 | 0 | 0 | 334.6078 | 356.8785 | 1.031096 | 0.4432624 | 0.1768025 | 0 | 0.6191223 | 0.3808777 | 1 | 0 | 0 | 0.0003102837 | 0 | 0 | 0 | 25.4416644 | 34.17502707 | [6 empty] | 3 | 3 | 3 | 1 | 6
584 | 334.6078 | 0 | 0 | 0 | 746.9349 | 1112.393 | 157.2182 | 0.09269942 | 0 | 0 | 0 | 334.6078 | 356.7269 | 1.028018 | 0.4698582 | 0.1799617 | 0 | 0.598277 | 0.401723 | 1 | 0 | 0 | 0.000277039 | 0 | 0 | 0 | 26.717195 | 33.53151613 | [6 empty] | 3.75 | 3.75 | 3.75 | 1 | 5.5
585 | 334.6078 | 0 | 0 | 0 | 761.1735 | 1070.27 | 157.2182 | 0.2076467 | 0 | 0.2076467 | 0 | 334.6078 | 356.6081 | 1.018184 | 0.4698582 | 0.1827017 | 0 | 0.5843861 | 0.4156139 | 1 | 0 | 0 | 0.0006205674 | 0 | 0.0006205674 | 0 | 24.6832408 | 32.6122148 | [6 empty] | 3 | 3 | 3 | 1 | 6
586 | 334.6078 | 0 | 0 | 0 | 825.8406 | 1014.502 | 133.4872 | 0.07415954 | 0 | 0.3707977 | 0 | 334.6078 | 356.5699 | 0.9584736 | 0.3989362 | 0.1818182 | 0 | 0.5512573 | 0.4487427 | 1 | 0 | 0 | 0.0002216312 | 0 | 0.001108156 | 0 | 30.3714178 | 37.53047693 | [6 empty] | 5.5 | 5.5 | 5.5 | 1 | 6
587 | 334.6078 | 0 | 0 | 0 | 831.1801 | 1130.785 | 126.9611 | 0 | 0 | 1.928148 | 0 | 334.6078 | 357.014 | 0.998179 | 0.3794326 | 0.1705473 | 0 | 0.5763532 | 0.4236468 | 1 | 0 | 0 | 0 | 0 | 0.005762411 | 0 | 38.41243165 | 49.87209733 |  | 2461 |  |  | High | 0 | 5 | 5 | 5 | 1 | 6.5
588 | 334.6078 | 0 | 83.65196 | 0 | 519.1168 | 1216.216 | 158.4048 | 0.4449572 | 0 | 0.8899145 | 4.634971 | 418.2598 | 378.6028 | 1.014326 | 0.3787234 | 0.2410256 | 0.2 | 0.7008547 | 0.2991453 | 0.8 | 0 | 0.2 | 0.00106383 | 0 | 0.00212766 | 0.01108156 | 30.90631 | 37.55346
589 | 334.6078 | 0 | 83.65196 | 0 | 567.1722 | 1038.234 | 188.0686 | 0.5747364 | 0 | 0 | 0 | 418.2598 | 378.0692 | 0.9924747 | 0.4496454 | 0.2605322 | 0.2 | 0.646711 | 0.353289 | 0.8 | 0 | 0.2 | 0.001374113 | 0 | 0 | 0 | 24.5798194 | 32.75011 | [6 empty] | 4 | 4 | 4 | 1 | 6
590 | 334.6078 | 0 | 88.99145 | 0 | 830.5868 | 1014.502 | 144.1661 | 0.09269942 | 0.8380028 | 0 | 0 | 423.5993 | 380.0759 | 1.042113 | 0.3403361 | 0.229582 | 0.210084 | 0.5498392 | 0.4501608 | 0.789916 | 0 | 0.210084 | 0.0002188375 | 0.001978291 | 0 | 0 | 32.7156362 | 38.56469093 | [6 empty] | 5.5 | 5.5 | 5.5 | 1 | 6.8
592 | 334.6078 | 0 | 167.3039 | 0 | 735.6626 | 741.5954 | 192.8148 | 0.3707977 | 0.4449572 | 2.039387 | 18.98484 | 501.9118 | 399.4939 | 0.9968374 | 0.3841608 | 0.339759 | 0.3333333 | 0.502008 | 0.497992 | 0.6666667 | 0 | 0.3333333 | 0.0007387707 | 0.0008865248 | 0.004063239 | 0.03782506 | 34.34844073 | 47.0050263 | [6 empty] | 8 | 8 | 8 | 1 | 6
593 | 334.6078 | 55.76797 | 0 | 0 | 688.2005 | 1008.57 | 163.151 | 0.4078775 | 0.489453 | 0 | 0 | 390.3758 | 374.4819 | 0.999421 | 0.4179331 | 0.2300699 | 0.1428571 | 0.5944056 | 0.4055944 | 0.8571429 | 0.1428571 | 0 | 0.001044833 | 0.001253799 | 0 | 0 | 26.7861426 | 36.90994853 | [6 empty] | 3 | 3 | 3 | 1 | 6.7
594 | 334.6078 | 55.76797 | 0 | 0 | 738.629 | 1067.897 | 158.4048 | 0.2187706 | 0 | 0.7304715 | 0 | 390.3758 | 374.8326 | 1.035742 | 0.4057751 | 0.216092 | 0.1428571 | 0.591133 | 0.408867 | 0.8571429 | 0.1428571 | 0 | 0.0005604103 | 0 | 0.001871201 | 0 | 27.1136437 | 34.22099213 | [6 empty] | 4 | 4 | 4 | 1 | 6
595 | 334.6078 | 83.65196 | 0 | 0 | 628.8729 | 1082.729 | 165.5241 | 0.3077621 | 0 | 0.3930456 | 0 | 418.2598 | 383.748 | 1.019068 | 0.3957447 | 0.2443674 | 0.2 | 0.6325823 | 0.3674177 | 0.8 | 0.2 | 0 | 0.0007358156 | 0 | 0.0009397163 | 0 | 28.27426163 | 36.10555987 | [6 empty] | 4 | 4 | 4 | 1 | 6
596 | 334.6078 | 83.65196 | 0 | 0 | 705.9988 | 1168.754 | 139.4199 | 0 | 0 | 1.853988 | 0 | 418.2598 | 384.2668 | 1.01501 | 0.3333333 | 0.2231013 | 0.2 | 0.6234177 | 0.3765823 | 0.8 | 0.2 | 0 | 0 | 0 | 0.004432624 | 0 | 40.30861928 | 51.53900696 | 58.86056612 |  | 820.16 |  |  |  | 9 | 9 | 9 | 1 | 1.5
597 | 334.6078 | 83.65196 | 0 | 0 | 921.3581 | 889.9145 | 173.2367 | 0 | 0 | 1.308916 | 0 | 418.2598 | 383.7951 | 1.027341 | 0.4141844 | 0.2309204 | 0.2 | 0.49132 | 0.50868 | 0.8 | 0.2 | 0 | 0 | 0 | 0.003129433 | 0 | 26.20613272 | 34.15204453 | 44.77805473 | [5 empty] | 7.5 | 7.5 | 7.5 | 1 | 3
598 | 334.6078 | 111.5359 | 0 | 0 | 668.0291 | 1005.603 | 158.4048 | 0.1334872 | 0 | 1.535102 | 0 | 446.1438 | 392.7104 | 1.011881 | 0.3550532 | 0.2665721 | 0.25 | 0.6008508 | 0.3991492 | 0.75 | 0.25 | 0 | 0.0002992021 | 0 | 0.003440824 | 0 | 44.49612282 | 56.03141627 | 64.49409576 | [5 empty] | 6 | 6 | 6 | 1 | 6
599 | 338.1675 | 106.7897 | 0 | 0 | 824.6541 | 830.5868 | 138.2334 | 0.4078775 | 0 | 2.224786 | 0 | 444.9572 | 394.6438 | 0.9865306 | 0.3106667 | 0.2688172 | 0.24 | 0.5017921 | 0.4982079 | 0.76 | 0.24 | 0 | 0.0009166667 | 0 | 0.005 | 0 | 40.851453 | 56.9162438 |  |  | 897.75 |  |  |  | 9 | 9 | 9 | 1 | 6
600 | 338.1675 | 106.7897 | 0 | 0 | 824.6541 | 830.5868 | 138.2334 | 0.4078775 | 0 | 2.224786 | 14.23863 | 444.9572 | 394.6438 | 0.9971565 | 0.3106667 | 0.2688172 | 0.24 | 0.5017921 | 0.4982079 | 0.76 | 0.24 | 0 | 0.0009166667 | 0 | 0.005 | 0.032 | 37.96427225 | 53.52361631 | 57.4333508 |  | 1102.125 |  |  |  | 9 | 9 | 9 | 1 | 6
601 | 338.1675 | 112.7225 | 0 | 0 | 605.1418 | 1038.234 | 171.4569 | 0 | 1.127225 | 0 | 0 | 450.89 | 396.7873 | 0.9742968 | 0.3802632 | 0.2743682 | 0.25 | 0.631769 | 0.368231 | 0.75 | 0.25 | 0 | 0 | 0.0025 | 0 | 0 | 29.7853632 | 36.98655698 | [6 empty] | 3.75 | 3.75 | 3.75 | 1 | 5.7
602 | 338.1675 | 112.7225 | 0 | 0 | 605.1418 | 1038.234 | 171.4569 | 0.1483191 | 0 | 1.409031 | 0 | 450.89 | 396.7873 | 1.014636 | 0.3802632 | 0.2743682 | 0.25 | 0.631769 | 0.368231 | 0.75 | 0.25 | 0 | 0.0003289474 | 0 | 0.003125 | 0 | 30.681682 | 38.49574333 |  | 1084.75 |  |  | Low | 1 | 8 | 8 | 8 | 1 | 6
603 | 338.1675 | 112.7225 | 0 | 0 | 652.6039 | 1038.234 | 167.8972 | 0.1483191 | 0 | 1.127225 | 0 | 450.89 | 396.9108 | 1.028875 | 0.3723684 | 0.2666667 | 0.25 | 0.6140351 | 0.3859649 | 0.75 | 0.25 | 0 | 0.0003289474 | 0 | 0.0025 | 0 | 33.44451083 | 42.67199796 |  |  | 970.5 |  |  |  | 1 | 1 | 1 | 1 | 6
604 | 339.354 | 0 | 0 | 0 | 949.2421 | 889.9145 | 151.8787 | 0 | 0 | 0 | 0 | 339.354 | 361.4038 | 0.9789205 | 0.4475524 | 0.1845161 | 0 | 0.483871 | 0.516129 | 1 | 0 | 0 | 0 | 0 | 0 | 0 | 42.76666411 | 45.52744093 |  | 2032.917 |  |  | High | 0 | 7 | 7 | 7 | 1 | 6.5
605 | 339.354 | 0 | 0 | 0 | 1008.57 | 885.1683 | 135.8603 | 0 | 0 | 0 | 0 | 339.354 | 361.5404 | 0.9837087 | 0.4003497 | 0.179198 | 0 | 0.4674185 | 0.5325815 | 1 | 0 | 0 | 0 | 0 | 0 | 0 | 45.95932103 | 48.82524294 | 54.80185073 | 1764.235 | 1299.1 |  | Moderate | 0 | 7 | 7 | 7 | 1 | 8.5
606 | 341.1339 | 59.32763 | 0 | 0 | 658.5367 | 1112.393 | 164.9308 | 0.4449572 | 0.8899145 | 0 | 0 | 400.4615 | 382.7958 | 1.03233 | 0.4118519 | 0.2261307 | 0.1481481 | 0.6281407 | 0.3718593 | 0.8518519 | 0.1481481 | 0 | 0.001111111 | 0.002222222 | 0 | 0 | 25.96494 | 32.3494555 | 35.51051613
607 | 341.1339 | 59.32763 | 0 | 0 | 682.2678 | 1097.561 | 149.5056 | 0.7415954 | 0.7786752 | 0 | 0 | 400.4615 | 382.8026 | 1.020646 | 0.3733333 | 0.225 | 0.1481481 | 0.6166667 | 0.3833333 | 0.8518519 | 0.1481481 | 0 | 0.001851852 | 0.001944444 | 0 | 0 | 23.3387626 | 31.5090532 | [6 empty] | 4 | 4 | 4 | 1 | 5.5
608 | 341.1339 | 88.99145 | 0 | 0 | 682.2678 | 993.7378 | 183.9157 | 0.482037 | 0 | 2.410185 | 0 | 430.1253 | 392.1482 | 1.031365 | 0.4275862 | 0.2566372 | 0.2068966 | 0.5929204 | 0.4070796 | 0.7931034 | 0.2068966 | 0 | 0.00112069 | 0 | 0.005603448 | 0 | 26.39113031 | 34.00122166 | [6 empty] | 3 | 3 | 3 | 1 | 5.5
609 | 344.1003 | 86.02507 | 0 | 0 | 640.7384 | 1038.234 | 168.4905 | 0.1483191 | 0 | 1.345996 | 0 | 430.1253 | 394.3407 | 1.014897 | 0.3917241 | 0.2561837 | 0.2 | 0.6183746 | 0.3816254 | 0.8 | 0.2 | 0 | 0.0003448276 | 0 | 0.00312931 | 0 | 27.57904 | 36.72608827 | 42.21264577 | [5 empty] | 4 | 4 | 4 | 1 | 6
610 | 344.6935 | 0 | 59.92091 | 0 | 789.0575 | 919.5783 | 179.7627 | 0.2298946 | 0.7601353 | 0 | 0 | 404.6144 | 382.5119 | 1.020133 | 0.4442815 | 0.2368056 | 0.1480938 | 0.5381944 | 0.4618056 | 0.8519062 | 0 | 0.1480938 | 0.0005681818 | 0.001878666 | 0 | 0 | 31.4056318 | 41.88853982 |  |  |  | 3927 |  |  | 5 | 5 | 5 | 1 | 5.5
611 | 344.6935 | 0 | 59.92091 | 0 | 789.0575 | 919.5783 | 179.7627 | 0.2373105 | 0.7601353 | 0 | 0 | 404.6144 | 382.5119 | 1.02014 | 0.4442815 | 0.2368056 | 0.1480938 | 0.5381944 | 0.4618056 | 0.8519062 | 0 | 0.1480938 | 0.0005865103 | 0.001878666 | 0 | 0 | 31.37598433 | 39.07260492 | [6 empty] | 5 | 5 | 5 | 1 | 6
612 | 347.0666 | 0 | 61.10746 | 0 | 685.2341 | 1038.234 | 168.4905 | 0.163151 | 0.7786752 | 0 | 0 | 408.1741 | 385.4813 | 1.014282 | 0.4127907 | 0.236833 | 0.1497093 | 0.6024096 | 0.3975904 | 0.8502907 | 0 | 0.1497093 | 0.0003997093 | 0.001907703 | 0 | 0 | 30.66914607 | 39.55408899 | [6 empty] | 4 | 4 | 4 | 1 | 5.5
613 | 347.0666 | 0 | 61.10746 | 0 | 685.2341 | 1038.234 | 172.0501 | 0.163151 | 0 | 2.039387 | 0 | 408.1741 | 385.4813 | 1.018909 | 0.4215116 | 0.236833 | 0.1497093 | 0.6024096 | 0.3975904 | 0.8502907 | 0 | 0.1497093 | 0.0003997093 | 0 | 0.004996366 | 0 | 31.91286482 | 40.27366072 | [6 empty] | 4.5 | 4.5 | 4.5 | 1 | 5
614 | 347.0666 | 0 | 61.10746 | 0 | 691.1669 | 1038.234 | 168.4905 | 0.163151 | 0.7638432 | 0 | 0 | 408.1741 | 385.4967 | 1.016524 | 0.4127907 | 0.2360206 | 0.1497093 | 0.6003431 | 0.3996569 | 0.8502907 | 0 | 0.1497093 | 0.0003997093 | 0.001871366 | 0 | 0 | 28.99591318 | 40.96521654 | [6 empty] | 3 | 3 | 3 | 1 | 5.5
615 | 347.0666 | 103.8234 | 0 | 0 | 912.459 | 787.8709 | 153.0653 | 0.05561965 | 1.334872 | 0.964074 | 0 | 450.89 | 403.0674 | 0.9802442 | 0.3394737 | 0.2651779 | 0.2302632 | 0.4633636 | 0.5366364 | 0.7697368 | 0.2302632 | 0 | 0.0001233553 | 0.002960526 | 0.002138158 | 0 | 49.51333456 | 63.67757283 | 68.78075887 | 923.0238 | 1373.92 |  | Low | 1 | 8 | 8 | 8 | 1 | 5
616 | 350.033 | 83.05868 | 0 | 0 | 713.1181 | 949.2421 | 166.1174 | 0.2039387 | 1.63151 | 1.63151 | 0 | 433.0917 | 399.4442 | 1.009558 | 0.3835616 | 0.2605282 | 0.1917808 | 0.5710207 | 0.4289793 | 0.8082192 | 0.1917808 | 0 | 0.0004708904 | 0.003767123 | 0.003767123 | 0 | 28.52632007 | 36.80966112 | 38.955394 | [5 empty] | 8 | 8 | 8 | 1 | 5.5
618 | 355.3725 | 62.88729 | 0 | 0 | 682.2678 | 1067.897 | 159.5913 | 0.1816909 | 0 | 2.892222 | 0 | 418.2598 | 398.7825 | 1.027186 | 0.3815603 | 0.2389831 | 0.1503546 | 0.6101695 | 0.3898305 | 0.8496454 | 0.1503546 | 0 | 0.0004343972 | 0 | 0.006914894 | 0 | 33.53151613 | 42.6785644 | [6 empty] | 7 | 7 | 7 | 1 | 5.5
619 | 355.9658 | 0 | 0 | 0 | 802.1096 | 1008.57 | 158.4048 | 0.08899145 | 0.6674358 | 0.6674358 | 0 | 355.9658 | 378.8693 | 1.019852 | 0.445 | 0.1965924 | 0 | 0.5570118 | 0.4429882 | 1 | 0 | 0 | 0.00025 | 0.001875 | 0.001875 | 0 | 33.956693 | 41.5064552 | [6 empty] | 6 | 6 | 6 | 1 | 6
620 | 355.9658 | 0 | 59.32763 | 0 | 581.4108 | 1216.216 | 157.2182 | 0.2595584 | 0 | 3.15178 | 8.305868 | 415.2934 | 394.7263 | 1.039758 | 0.3785714 | 0.2310231 | 0.1428571 | 0.6765677 | 0.3234323 | 0.8571429 | 0 | 0.1428571 | 0.000625 | 0 | 0.007589286 | 0.02 | 31.7503698 | 36.93216498 | [6 empty] | 5 | 5 | 5 | 1 | 5
621 | 355.9658 | 0 | 59.32763 | 0 | 836.5196 | 842.4524 | 173.2367 | 0.3707977 | 0 | 3.114701 | 0 | 415.2934 | 394.0067 | 1.008735 | 0.4171429 | 0.2473498 | 0.1428571 | 0.5017668 | 0.4982332 | 0.8571429 | 0 | 0.1428571 | 0.0008928571 | 0 | 0.0075 | 0 | 28.05018193 | 40.77101413 | [6 empty] | 8 | 8 | 8 | 1 | 6
623 | 355.9658 | 62.29401 | 0 | 0 | 729.7299 | 993.7378 | 182.7291 | 0.2076467 | 0 | 0 | 0 | 418.2598 | 399.0587 | 1.038412 | 0.4368794 | 0.242685 | 0.1489362 | 0.5765921 | 0.4234079 | 0.8510638 | 0.1489362 | 0 | 0.0004964539 | 0 | 0 | 0 | 23.95649583 | 30.40515023 | 31.89975627 | [5 empty] | 4 | 4 | 4 | 1 | 5.5
624 | 355.9658 | 88.99145 | 0 | 0 | 670.4022 | 1103.494 | 146.5392 | 0.482037 | 0 | 1.946688 | 5.561965 | 444.9572 | 408.0673 | 1.03843 | 0.3293333 | 0.2508361 | 0.2 | 0.6220736 | 0.3779264 | 0.8 | 0.2 | 0 | 0.001083333 | 0 | 0.004375 | 0.0125 | 43.3397854 | 54.70417 | 62.75561
626 | 355.9658 | 88.99145 | 0 | 0 | 831.7734 | 889.9145 | 197.561 | 0 | 0 | 1.483191 | 0 | 444.9572 | 407.6966 | 1.026963 | 0.444 | 0.2584425 | 0.2 | 0.5168849 | 0.4831151 | 0.8 | 0.2 | 0 | 0 | 0 | 0.003333333 | 0 | 32.01157542 | 37.51611285 | 51.61155656 | [5 empty] | 10 | 10 | 10 | 1 | 2
627 | 355.9658 | 88.99145 | 0 | 0 | 1067.897 | 563.6125 | 173.2367 | 0.2780983 | 0 | 1.112393 | 0 | 444.9572 | 407.1032 | 1.011963 | 0.3893333 | 0.2727273 | 0.2 | 0.3454545 | 0.6545455 | 0.8 | 0.2 | 0 | 0.000625 | 0 | 0.0025 | 0 | 29.60150293 | 39.2311844 | [6 empty] | 6 | 6 | 6 | 1 | 7
628 | 355.9658 | 118.6553 | 0 | 0 | 762.9533 | 1014.502 | 160.7779 | 0 | 0 | 1.63151 | 0 | 474.621 | 417.7084 | 1.0236 | 0.33875 | 0.2670227 | 0.25 | 0.570761 | 0.429239 | 0.75 | 0.25 | 0 | 0 | 0 | 0.0034375 | 0 | 47.2980536 | 62.742316 | 73.31428133 | [5 empty] | 8 | 8 | 8 | 1 | 6.5
629 | 355.9658 | 118.6553 | 0 | 0 | 812.7885 | 840.0793 | 153.0653 | 0.08899145 | 0.8899145 | 1.63151 | 0 | 474.621 | 417.1926 | 1.011385 | 0.3225 | 0.28715 | 0.25 | 0.5082556 | 0.4917444 | 0.75 | 0.25 | 0 | 0.0001875 | 0.001875 | 0.0034375 | 0 | 51.08182924 | 66.91134755 | 75.06933028
630 | 355.9658 | 118.6553 | 0 | 0 | 840.6725 | 840.0793 | 153.6586 | 0.07786752 | 0.7935071 | 1.123517 | 0 | 474.621 | 417.2651 | 0.9820348 | 0.32375 | 0.2823862 | 0.25 | 0.4998235 | 0.5001765 | 0.75 | 0.25 | 0 | 0.0001640625 | 0.001671875 | 0.002367187 | 0 | 55.75284776 | 68.36920624 | 79.6999434 | [5 empty] | 9 | 9 | 9 | 1 | 6
632 | 357.1523 | 0 | 88.99145 | 0 | 617.0074 | 1067.897 | 148.3191 | 0.166859 | 0 | 0 | 0 | 446.1438 | 403.3448 | 0.9912143 | 0.3324468 | 0.2647887 | 0.1994681 | 0.6338028 | 0.3661972 | 0.8005319 | 0 | 0.1994681 | 0.0003740027 | 0 | 0 | 0 | 29.52927211 | 41.70837317 |  | 1607 |  |  | Moderate | 0 | 4 | 4 | 4 | 1 | 6
633 | 357.1523 | 88.99145 | 0 | 0 | 631.8393 | 1097.561 | 169.677 | 0.2966382 | 1.060481 | 0 | 0 | 446.1438 | 409.1886 | 1.040032 | 0.3803191 | 0.257976 | 0.1994681 | 0.6346484 | 0.3653516 | 0.8005319 | 0.1994681 | 0 | 0.0006648936 | 0.002376995 | 0 | 0 | 33.95286258 | 45.35985996 | [6 empty] | 5 | 5 | 5 | 1 | 5.5
634 | 358.3389 | 89.58472 | 0 | 20.76467 | 735.6626 | 860.2507 | 173.2367 | 0.4078775 | 0 | 2.039387 | 0 | 447.9236 | 410.0186 | 1.006502 | 0.386755 | 0.2806691 | 0.2 | 0.5390335 | 0.4609665 | 0.8 | 0.2 | 0 | 0.000910596 | 0 | 0.00455298 | 0 | 35.16902163 | 49.05047177 |  | 1745.833 |  |  | Moderate | 0 | 7 | 7 | 7 | 1 | 7
635 | 358.3389 | 89.58472 | 0 | 20.76467 | 735.6626 | 860.2507 | 173.2367 | 1.483191 | 0 | 1.965228 | 0 | 447.9236 | 410.0186 | 1.007502 | 0.386755 | 0.2806691 | 0.2 | 0.5390335 | 0.4609665 | 0.8 | 0.2 | 0 | 0.003311258 | 0 | 0.004387417 | 0 | 34.61645021 | 48.18800801 |  | 3415.381 | 268 |  | High | 0 | 7 | 7 | 7 | 1 | 7
636 | 360.712 | 90.178 | 0 | 0 | 697.6929 | 984.8387 | 158.4048 | 0.4078775 | 0 | 1.409031 | 0 | 450.89 | 413.0625 | 1.014238 | 0.3513158 | 0.2679831 | 0.2 | 0.5853315 | 0.4146685 | 0.8 | 0.2 | 0 | 0.0009046053 | 0 | 0.003125 | 0 | 39.06865979 | 43.64995948 | 57.03661482 | 2431 | 996.7361 |  | High | 0 | 8 | 8 | 8 | 1 | 6
637 | 360.712 | 97.89059 | 0 | 0 | 652.6039 | 1008.57 | 177.9829 | 0.1186553 | 1.705669 | 1.409031 | 0 | 458.6026 | 415.5628 | 1.030227 | 0.3880983 | 0.2760714 | 0.2134541 | 0.6071429 | 0.3928571 | 0.7865459 | 0.2134541 | 0 | 0.0002587322 | 0.003719276 | 0.003072445 | 0 | 39.0243416 | 54.54904287 | [6 empty] | 8 | 8 | 8 | 1 | 6
638 | 361.8985 | 0 | 0 | 0 | 787.8709 | 984.8387 | 155.4384 | 0.2261866 | 0 | 1.019694 | 0 | 361.8985 | 384.962 | 1.004425 | 0.4295082 | 0.2041499 | 0 | 0.5555556 | 0.4444444 | 1 | 0 | 0 | 0.000625 | 0 | 0.002817623 | 0 | 32.63688 | 36.65689086 | 48.1254248
639 | 361.8985 | 0 | 0 | 29.66382 | 750.4945 | 1053.065 | 153.6586 | 0.2447265 | 0 | 3.426171 | 0 | 361.8985 | 385.1173 | 1.029222 | 0.4245902 | 0.2006579 | 0 | 0.5838816 | 0.4161184 | 1 | 0 | 0 | 0.0006762295 | 0 | 0.009467213 | 0 | 33.29709429 | 42.98193384 | [6 empty] | 4 | 4 | 4 | 1 | 5.5
640 | 362.4918 | 0 | 0 | 0 | 717.8643 | 1056.032 | 163.151 | 0.2706823 | 1.794661 | 0.9047464 | 0 | 362.4918 | 385.6652 | 1.013583 | 0.4500818 | 0.2043478 | 0 | 0.5953177 | 0.4046823 | 1 | 0 | 0 | 0.0007467267 | 0.0049509 | 0.002495908 | 0 | 33.0259004 | 42.24189627 | [6 empty] | 4 | 4 | 4 | 1 | 2.3
641 | 362.4918 | 0 | 0 | 0 | 830.5868 | 1130.191 | 157.8115 | 0 | 0 | 0.6785598 | 0 | 362.4918 | 386.2327 | 1.036341 | 0.4353519 | 0.1848714 | 0 | 0.5763994 | 0.4236006 | 1 | 0 | 0 | 0 | 0 | 0.001871931 | 0 | 29.30273 | 37.93709098 | 38.955394 |  |  | 5695.5 |  |  | 5 | 5 | 5 | 1 | 6
642 | 362.4918 | 0 | 64.07384 | 0 | 771.2592 | 1023.402 | 160.1846 | 0.155735 | 1.075313 | 0 | 0 | 426.5657 | 402.5988 | 1.039399 | 0.3755216 | 0.237686 | 0.1502086 | 0.5702479 | 0.4297521 | 0.8497914 | 0 | 0.1502086 | 0.0003650904 | 0.002520862 | 0 | 0 | 37.8522324 | 51.5210941 |  | 1194.5 |  |  | Low | 1 | 3 | 3 | 3 | 1 | 5.5
643 | 364.8649 | 0 | 121.6216 | 0 | 640.7384 | 1038.234 | 153.0653 | 0.3077621 | 0 | 3.648649 | 0 | 486.4866 | 419.9939 | 1.011078 | 0.3146341 | 0.2897527 | 0.25 | 0.6183746 | 0.3816254 | 0.75 | 0 | 0.25 | 0.0006326219 | 0 | 0.0075 | 0 | 41.55471852 | 49.68751886 | 51.75734102 | 3643.5 | 2923.6 | 3836.833 | High | 0 | 4 | 4 | 4 | 1 | 3
644 | 367.8313 | 35.59658 | 0 | 11.86553 | 771.2592 | 1067.897 | 139.4199 | 0.07415954 | 0 | 1.112393 | 9.492421 | 403.4279 | 403.1194 | 1.003211 | 0.3455882 | 0.2193548 | 0.08823529 | 0.5806452 | 0.4193548 | 0.9117647 | 0.08823529 | 0 | 0.0001838235 | 0 | 0.002757353 | 0.02352941 | 55.90501233 | 69.6026022 |  | 1430 | 656 |  | Moderate | 0 | 6 | 6 | 6 | 1 | 4.5
645 | 370.7977 | 133.4872 | 0 | 0 | 694.1333 | 1008.57 | 163.151 | 0 | 0 | 1.813201 | 0 | 504.2849 | 437.9162 | 1.009226 | 0.3235294 | 0.2961672 | 0.2647059 | 0.5923345 | 0.4076655 | 0.7352941 | 0.2647059 | 0 | 0 | 0 | 0.003595588 | 0 | 53.65773 | 65.32210537 | 74.27337964
646 | 372.5775 | 124.588 | 0 | 0 | 780.7516 | 821.6877 | 163.7443 | 0.2224786 | 1.104977 | 2.521424 | 0 | 497.1655 | 436.3963 | 1.012178 | 0.3293556 | 0.3102555 | 0.2505967 | 0.512773 | 0.487227 | 0.7494033 | 0.2505967 | 0 | 0.000447494 | 0.002222554 | 0.005071599 | 0 | 52.96468448 | 56.10036387 | 73.48952315 | [5 empty] | 9 | 9 | 9 | 1 | 6
647 | 377.917 | 68.22678 | 0 | 0 | 593.2763 | 1127.225 | 173.2367 | 0.4449572 | 0.8342948 | 0 | 0 | 446.1438 | 424.1487 | 1.036966 | 0.3882979 | 0.2593103 | 0.1529255 | 0.6551724 | 0.3448276 | 0.8470745 | 0.1529255 | 0 | 0.0009973404 | 0.001870013 | 0 | 0 | 31.89362759 | 40.4842813 | [6 empty] | 3 | 3 | 3 | 1 | 5.5
648 | 379.1036 | 67.04022 | 0 | 0 | 664.4695 | 1082.729 | 169.677 | 0.2780983 | 0 | 0 | 0 | 446.1438 | 425.0234 | 1.042957 | 0.3803191 | 0.255348 | 0.150266 | 0.6196944 | 0.3803056 | 0.849734 | 0.150266 | 0 | 0.0006233378 | 0 | 0 | 0 | 31.94160363 | 41.82123398
649 | 379.6968 | 68.22678 | 0 | 0 | 794.9903 | 860.2507 | 179.1694 | 0.2966382 | 0 | 4.74621 | 0 | 447.9236 | 425.5506 | 1.024891 | 0.4 | 0.2706093 | 0.1523179 | 0.5197133 | 0.4802867 | 0.8476821 | 0.1523179 | 0 | 0.0006622517 | 0 | 0.01059603 | 0 | 31.21063937 | 41.7406791 | [6 empty] | 7 | 7 | 7 | 1 | 5.5
650 | 379.6968 | 68.22678 | 0 | 0 | 794.9903 | 860.2507 | 179.1694 | 0.3707977 | 0 | 4.74621 | 0 | 447.9236 | 425.5506 | 1.024964 | 0.4 | 0.2706093 | 0.1523179 | 0.5197133 | 0.4802867 | 0.8476821 | 0.1523179 | 0 | 0.0008278146 | 0 | 0.01059603 | 0 | 27.77406321 | 36.4118842 | [6 empty] | 7 | 7 | 7 | 1 | 5.5
651 | 383.2565 | 62.88729 | 0 | 0 | 800.923 | 1038.234 | 165.5241 | 0 | 0 | 3.337179 | 0 | 446.1438 | 428.2037 | 1.036351 | 0.3710106 | 0.2425806 | 0.1409574 | 0.5645161 | 0.4354839 | 0.8590426 | 0.1409574 | 0 | 0 | 0 | 0.007480053 | 0 | 35.13193618 | 40.4917 |  | 2719.5 |  | 838.3875 | High | 0
652 | 383.2565 | 62.88729 | 0 | 0 | 800.923 | 1038.234 | 165.5241 | 0 | 1.779829 | 3.337179 | 0 | 446.1438 | 428.2037 | 1.037999 | 0.3710106 | 0.2425806 | 0.1409574 | 0.5645161 | 0.4354839 | 0.8590426 | 0.1409574 | 0 | 0 | 0.003989362 | 0.007480053 | 0 | 34.56459238 | 44.39993683 |  |  |  | 751.8125 |  |  | 8 | 8 | 8 | 1 | 1.5
653 | 384.443 | 0 | 96.11076 | 0 | 619.9737 | 1067.897 | 171.4569 | 0.155735 | 0 | 0.9010384 | 0 | 480.5538 | 433.8327 | 1.027378 | 0.3567901 | 0.28471 | 0.2 | 0.6326889 | 0.3673111 | 0.8 | 0 | 0.2 | 0.0003240741 | 0 | 0.001875 | 0 | 43.2301452 | 50.50794742 |  |  | 1528.75 |  |  |  | 4.25 | 4.25 | 4.25 | 1 | 5.7
654 | 384.443 | 0 | 96.11076 | 0 | 619.9737 | 1067.897 | 172.0501 | 0 | 0 | 0 | 0 | 480.5538 | 433.8327 | 0.9870267 | 0.3580247 | 0.28471 | 0.2 | 0.6326889 | 0.3673111 | 0.8 | 0 | 0.2 | 0 | 0 | 0 | 0 | 38.6796036 | 46.24085707 | [6 empty] | 6 | 6 | 6 | 1 | 8
655 | 385.6296 | 0 | 0 | 0 | 693.54 | 1127.225 | 154.2518 | 0.1779829 | 0 | 0 | 7.712592 | 385.6296 | 410.1138 | 1.032259 | 0.4 | 0.2117954 | 0 | 0.6190942 | 0.3809058 | 1 | 0 | 0 | 0.0004615385 | 0 | 0 | 0.02 | 28.39656154 | 36.51158462 | [6 empty] | 3 | 3 | 3 | 1 | 6
656 | 385.6296 | 0 | 0 | 0 | 705.9988 | 1112.393 | 163.7443 | 0 | 0 | 0 | 0 | 385.6296 | 410.0913 | 0.9950841 | 0.4246154 | 0.2120718 | 0 | 0.6117455 | 0.3882545 | 1 | 0 | 0 | 0 | 0 | 0 | 0 | 43.00999672 | 46.07002024 |  | 711 |  |  | Very Low | 1 | 8 | 8 | 8 | 1 | 6
657 | 385.6296 | 0 | 0 | 0 | 727.3568 | 1041.2 | 177.9829 | 0.482037 | 0 | 1.086437 | 0 | 385.6296 | 409.8834 | 1.032603 | 0.4615385 | 0.2180476 | 0 | 0.5887286 | 0.4112714 | 1 | 0 | 0 | 0.00125 | 0 | 0.002817308 | 0 | 40.4722412 | 51.0556978 | [6 empty] | 7 | 7 | 7 | 1 | 5.5
658 | 385.6296 | 0 | 0 | 0 | 809.2289 | 1008.57 | 148.3191 | 0.2410185 | 0 | 1.446111 | 2.892222 | 385.6296 | 409.9755 | 1.024264 | 0.3846154 | 0.212141 | 0 | 0.5548303 | 0.4451697 | 1 | 0 | 0 | 0.000625 | 0 | 0.00375 | 0.0075 | 41.46623577 | 47.89057204 | 51.82561267 | [5 empty] | 6.5 | 6.5 | 6.5 | 1 | 5
659 | 385.6296 | 29.66382 | 0 | 0 | 777.192 | 919.5783 | 166.1174 | 0.2595584 | 0 | 2.595584 | 0 | 415.2934 | 419.2927 | 1.009395 | 0.4 | 0.2447552 | 0.07142857 | 0.541958 | 0.458042 | 0.9285714 | 0.07142857 | 0 | 0.000625 | 0 | 0.00625 | 0 | 25.57726135 | 31.01722699 | [6 empty] | 7 | 7 | 7 | 1 | 5.5
660 | 385.6296 | 29.66382 | 0 | 0 | 806.8558 | 919.5783 | 166.1174 | 0.2595584 | 0.7786752 | 0 | 0 | 415.2934 | 419.3698 | 1.019118 | 0.4 | 0.2405498 | 0.07142857 | 0.532646 | 0.467354 | 0.9285714 | 0.07142857 | 0 | 0.000625 | 0.001875 | 0 | 0 | 23.83173794 | 29.5612835 | [6 empty] | 5 | 5 | 5 | 1 | 5.5
662 | 390.3758 | 0 | 0 | 0 | 628.2796 | 1127.225 | 160.1846 | 0.1446111 | 0 | 0 | 0 | 390.3758 | 414.9181 | 1.009096 | 0.4103343 | 0.2223724 | 0 | 0.6421088 | 0.3578912 | 1 | 0 | 0 | 0.0003704407 | 0 | 0 | 0 | 28.8373337 | 35.5597247 | [6 empty] | 3 | 3 | 3 | 1 | 5.5
663 | 390.3758 | 0 | 0 | 0 | 640.7384 | 1127.225 | 172.0501 | 0.07415954 | 0 | 1.464651 | 0 | 390.3758 | 414.9505 | 0.9869141 | 0.4407295 | 0.2208054 | 0 | 0.6375839 | 0.3624161 | 1 | 0 | 0 | 0.0001899696 | 0 | 0.0037519 | 0 | 30.62709848 | 42.03888389 | [6 empty] | 7 | 7 | 7 | 1 | 6
664 | 390.3758 | 0 | 0 | 0 | 666.2493 | 1088.662 | 172.0501 | 0.2113547 | 0 | 0.7786752 | 0 | 390.3758 | 414.8741 | 1.021918 | 0.4407295 | 0.2224476 | 0 | 0.6203516 | 0.3796484 | 1 | 0 | 0 | 0.0005414134 | 0 | 0.001994681 | 0 | 29.9577322 | 41.40139219 | [6 empty] | 4 | 4 | 4 | 1 | 5
665 | 390.3758 | 0 | 0 | 0 | 667.4358 | 1097.561 | 158.4048 | 0.1483191 | 0 | 2.818062 | 1.223632 | 390.3758 | 414.9102 | 1.014648 | 0.4057751 | 0.2211765 | 0 | 0.6218487 | 0.3781513 | 1 | 0 | 0 | 0.0003799392 | 0 | 0.007218845 | 0.003134498 | 36.68603299 | 40.99624296 |  | 2638.5 |  |  | High | 0 | 7 | 7 | 7 | 1 | 6
666 | 390.3758 | 0 | 0 | 0 | 667.4358 | 1112.393 | 153.0653 | 0.3337179 | 0 | 0 | 0 | 390.3758 | 414.965 | 1.01158 | 0.3920973 | 0.2193333 | 0 | 0.625 | 0.375 | 1 | 0 | 0 | 0.0008548632 | 0 | 0 | 0 | 27.25728453 | 34.1635358 | [6 empty] | 4 | 4 | 4 | 1 | 6
667 | 390.3758 | 0 | 0 | 0 | 682.2678 | 1082.729 | 142.3863 | 0 | 0 | 0 | 0 | 390.3758 | 414.8938 | 0.9552636 | 0.3647416 | 0.2211765 | 0 | 0.6134454 | 0.3865546 | 1 | 0 | 0 | 0 | 0 | 0 | 0 | 42.61737341 | 47.55824007 |  | 3311 |  |  | High | 0 | 4 | 4 | 4 | 1 | 5.5
669 | 390.3758 | 0 | 0 | 0 | 706.5921 | 1023.995 | 212.9862 | 0 | 0 | 0 | 0 | 390.3758 | 414.7398 | 1.013439 | 0.5455927 | 0.2255742 | 0 | 0.5917038 | 0.4082962 | 1 | 0 | 0 | 0 | 0 | 0 | 0 | 43.8851474 | 48.49314533 |  | 1244 |  |  | Moderate | 0 | 0 | 0 | 0 | 1 | 7.5
670 | 390.3758 | 0 | 0 | 0 | 711.9316 | 1035.267 | 195.1879 | 0.1483191 | 0 | 0 | 0 | 390.3758 | 414.7954 | 1.041977 | 0.5 | 0.2234295 | 0 | 0.5925297 | 0.4074703 | 1 | 0 | 0 | 0.0003799392 | 0 | 0 | 0 | 28.25961954 | 37.93025205 | 40.65883366 | 5796.667 |  | 4816.667 | High | 0 | 7 | 7 | 7 | 1 | 5.5
671 | 390.3758 | 0 | 0 | 0 | 743.3752 | 1058.998 | 159.5913 | 0 | 0 | 0 | 0 | 390.3758 | 414.9649 | 0.9869466 | 0.4088146 | 0.2165899 | 0 | 0.5875576 | 0.4124424 | 1 | 0 | 0 | 0 | 0 | 0 | 0 | 46.03401427 | 53.12298
672 | 390.3758 | 0 | 0 | 0 | 800.923 | 1027.555 | 156.0317 | 0 | 0 | 0 | 0 | 390.3758 | 414.9982 | 0.9936654 | 0.399696 | 0.2134977 | 0 | 0.5619727 | 0.4380273 | 1 | 0 | 0 | 0 | 0 | 0 | 0 | 48.56781 | 54.58202 | 55.675187 | 338.40625 |  |  | Very Low | 1 | 7 | 7 | 7 | 1 | 6.5
673 | 390.3758 | 0 | 0 | 0 | 848.3851 | 978.9059 | 153.0653 | 0.2447265 | 0 | 2.447265 | 0 | 390.3758 | 414.9416 | 1.033183 | 0.3920973 | 0.2136364 | 0 | 0.5357143 | 0.4642857 | 1 | 0 | 0 | 0.0006268997 | 0 | 0.006268997 | 0 | 29.5785204 | 37.4730206 | [6 empty] | 3 | 3 | 3 | 1 | 6
674 | 390.3758 | 0 | 0 | 0 | 854.3179 | 1021.622 | 156.0317 | 0 | 0 | 0 | 0 | 390.3758 | 415.1151 | 1.011778 | 0.399696 | 0.2080961 | 0 | 0.544592 | 0.455408 | 1 | 0 | 0 | 0 | 0 | 0 | 0 | 46.97629813 | 51.8485952 | [6 empty] | 6 | 6 | 6 | 1 | 5
675 | 390.3758 | 0 | 0 | 0 | 873.3027 | 889.9145 | 177.9829 | 0.07415954 | 0 | 2.224786 | 0 | 390.3758 | 414.6771 | 0.9943727 | 0.4559271 | 0.2213997 | 0 | 0.5047106 | 0.4952894 | 1 | 0 | 0 | 0.0001899696 | 0 | 0.005699088 | 0 | 45.64714162 | 49.79261785
676 | 390.3758 | 0 | 0 | 0 | 873.3027 | 907.7128 | 180.356 | 0.3707977 | 0 | 1.853988 | 0 | 390.3758 | 414.743 | 1.043282 | 0.4620061 | 0.2191872 | 0 | 0.5096602 | 0.4903398 | 1 | 0 | 0 | 0.000949848 | 0 | 0.00474924 | 0 | 38.610656 | 45.6433112 | [6 empty] | 6 | 6 | 6 | 1 | 5.5
677 | 390.3758 | 0 | 0 | 0 | 875.0826 | 904.7464 | 158.4048 | 0.07415954 | 0 | 2.447265 | 0 | 390.3758 | 414.7366 | 0.9811395 | 0.4057751 | 0.2193333 | 0 | 0.5083333 | 0.4916667 | 1 | 0 | 0 | 0.0001899696 | 0 | 0.006268997 | 0 | 33.41496186 | 37.26905062 | [6 empty] | 6 | 6 | 6 | 1 | 6
678 | 390.3758 | 0 | 0 | 0 | 908.306 | 1004.417 | 157.8115 | 0 | 0 | 0 | 0 | 390.3758 | 415.1918 | 1.027737 | 0.4042553 | 0.2040943 | 0 | 0.5251241 | 0.4748759 | 1 | 0 | 0 | 0 | 0 | 0 | 0 | 42.73142423 | 51.2280668 | [6 empty] | 5 | 5 | 5 | 1 | 0
679 | 390.3758 | 59.32763 | 0 | 0 | 711.9316 | 1067.897 | 182.7291 | 0 | 0 | 2.818062 | 0 | 449.7034 | 434.3756 | 1.030852 | 0.4063325 | 0.2526667 | 0.1319261 | 0.6 | 0.4 | 0.8680739 | 0.1319261 | 0 | 0 | 0 | 0.006266491 | 0 | 30.92874423 | 39.4035534 | [6 empty] | 6 | 6 | 6 | 1 | 2
680 | 390.3758 | 59.32763 | 0 | 0 | 711.9316 | 1067.897 | 182.7291 | 0 | 2.818062 | 0 | 0 | 449.7034 | 434.3756 | 1.030989 | 0.4063325 | 0.2526667 | 0.1319261 | 0.6 | 0.4 | 0.8680739 | 0.1319261 | 0 | 0 | 0.006266491 | 0 | 0 | 29.819837 | 42.38208972 | [6 empty] | 6 | 6 | 6 | 1 | 2
681 | 390.3758 | 59.32763 | 0 | 0 | 711.9316 | 1067.897 | 183.3224 | 0 | 0 | 2.818062 | 0 | 449.7034 | 434.3756 | 1.031445 | 0.4076517 | 0.2526667 | 0.1319261 | 0.6 | 0.4 | 0.8680739 | 0.1319261 | 0 | 0 | 0 | 0.006266491 | 0 | 31.21784535 | 40.65284561 | [6 empty] | 6 | 6 | 6 | 1 | 3.5
682 | 390.3758 | 59.32763 | 0 | 29.66382 | 860.2507 | 913.6455 | 163.151 | 0 | 0 | 6.674358 | 0 | 449.7034 | 434.1905 | 1.027615 | 0.3627968 | 0.2535117 | 0.1319261 | 0.5150502 | 0.4849498 | 0.8680739 | 0.1319261 | 0 | 0 | 0 | 0.01484169 | 0 | 42.26901566 | 61.75636532 |  | 1049 |  |  | Low | 1 | 5 | 5 | 5 | 1 | 1.5
683 | 390.3758 | 88.99145 | 0 | 0 | 726.1702 | 949.2421 | 182.7291 | 0.6674358 | 0 | 3.633817 | 0 | 479.3673 | 443.7033 | 1.047341 | 0.3811881 | 0.286119 | 0.1856436 | 0.5665722 | 0.4334278 | 0.8143564 | 0.1856436 | 0 | 0.001392327 | 0 | 0.007580446 | 0 | 23.4594209 | 31.56679682 | [6 empty] | 7 | 7 | 7 | 1 | 5.5
684 | 391.5624 | 0 | 0 | 0 | 567.1722 | 1245.88 | 155.4384 | 0.1297792 | 2.373105 | 0.9789059 | 0 | 391.5624 | 416.4418 | 1.028318 | 0.3969697 | 0.2159686 | 0 | 0.6871728 | 0.3128272 | 1 | 0 | 0 | 0.0003314394 | 0.006060606 | 0.0025 | 0 | 42.34531767 | 48.09478142 | [6 empty] | 5.5 | 5.5 | 5.5 | 1 | 5.5
685 | 391.5624 | 0 | 0 | 0 | 669.809 | 1186.553 | 145.946 | 0 | 1.038234 | 0 | 0 | 391.5624 | 416.4891 | 0.9937353 | 0.3727273 | 0.21093 | 0 | 0.6391818 | 0.3608182 | 1 | 0 | 0 | 0 | 0.002651515 | 0 | 0 | 43.25312773 | 53.31947733 | [6 empty] | 0 | 0 | 0 | 1 | 0
686 | 391.5624 | 0 | 0 | 0 | 984.8387 | 949.2421 | 148.3191 | 0 | 0 | 1.409031 | 0 | 391.5624 | 416.4301 | 1.028598 | 0.3787879 | 0.202454 | 0 | 0.4907975 | 0.5092025 | 1 | 0 | 0 | 0 | 0 | 0.003598485 | 0 | 50.25513956 | 55.80159093 | 62.96065007 | [5 empty] | 5 | 5 | 5 | 1 | 3
687 | 400.4615 | 0 | 0 | 0 | 606.3284 | 1251.813 | 133.4872 | 0.2521424 | 0 | 1.001154 | 6.006923 | 400.4615 | 425.8918 | 1.028695 | 0.3333333 | 0.2155172 | 0 | 0.6736909 | 0.3263091 | 1 | 0 | 0 | 0.0006296296 | 0 | 0.0025 | 0.015 | 34.6634059 | 39.48399227 | [6 empty] | 7 | 7 | 7 | 1 | 5.5
688 | 400.4615 | 0 | 0 | 0 | 799.7365 | 1034.674 | 160.1846 | 0.5561965 | 0 | 2.224786 | 0 | 400.4615 | 425.5913 | 1.045698 | 0.4 | 0.2183053 | 0 | 0.5640362 | 0.4359638 | 1 | 0 | 0 | 0.001388889 | 0 | 0.005555556 | 0 | 37.63926092 | 43.87825264 | [6 empty] | 4 | 4 | 4 | 1 | 5.5
689 | 402.8346 | 71.19316 | 0 | 0 | 703.0324 | 1008.57 | 168.4905 | 0.2966382 | 2.076467 | 3.300099 | 0 | 474.0278 | 451.0816 | 1.043325 | 0.3554443 | 0.2769497 | 0.1501877 | 0.5892548 | 0.4107452 | 0.8498123 | 0.1501877 | 0 | 0.0006257822 | 0.004380476 | 0.006961827 | 0 | 36.21718931 | 46.61010977 | 54.9167634 | [5 empty] | 7 | 7 | 7 | 1 | 6
690 | 403.4279 | 0 | 0 | 0 | 853.1313 | 1008.57 | 176.7963 | 0 | 0 | 1.112393 | 0 | 403.4279 | 428.7423 | 1.032395 | 0.4382353 | 0.2166985 | 0 | 0.5417463 | 0.4582537 | 1 | 0 | 0 | 0 | 0 | 0.002757353 | 0 | 35.3673609 | 40.9548744 | 45.48702997 | [5 empty] | 9 | 9 | 9 | 1 | 2.25
691 | 403.4279 | 71.19316 | 0 | 0 | 533.9487 | 1112.393 | 189.8484 | 0.2966382 | 1.038234 | 0 | 0 | 474.621 | 451.6479 | 1.035036 | 0.4 | 0.2882883 | 0.15 | 0.6756757 | 0.3243243 | 0.85 | 0.15 | 0 | 0.000625 | 0.0021875 | 0 | 0 | 28.72012278 | 37.97778961 | 40.64116282 | [5 empty] | 4 | 4 | 4 | 1 | 5.5
692 | 403.4279 | 71.19316 | 0 | 0 | 587.3435 | 1097.561 | 166.1174 | 0.4449572 | 1.186553 | 0 | 0 | 474.621 | 451.7319 | 1.026418 | 0.35 | 0.2816901 | 0.15 | 0.6514085 | 0.3485915 | 0.85 | 0.15 | 0 | 0.0009375 | 0.0025 | 0 | 0 | 30.24425 | 37.47196 |  |  |  | 1748.5
693 | 403.4279 | 71.19316 | 0 | 0 | 587.3435 | 1097.561 | 180.356 | 0.4449572 | 1.186553 | 0 | 0 | 474.621 | 451.7319 | 1.040657 | 0.38 | 0.2816901 | 0.15 | 0.6514085 | 0.3485915 | 0.85 | 0.15 | 0 | 0.0009375 | 0.0025 | 0 | 0 | 31.1298414 | 43.1784345 | [6 empty] | 4 | 4 | 4 | 1 | 5.5
694 | 403.4279 | 71.19316 | 0 | 0 | 605.1418 | 1038.234 | 180.356 | 0.2780983 | 0 | 3.707977 | 0 | 474.621 | 451.5586 | 1.027521 | 0.38 | 0.2888087 | 0.15 | 0.631769 | 0.368231 | 0.85 | 0.15 | 0 | 0.0005859375 | 0 | 0.0078125 | 0 | 35.23360255 | 42.97917594 | [6 empty] | 8 | 8 | 8 | 1 | 5.5
695 | 403.4279 | 71.19316 | 0 | 0 | 723.7971 | 967.0404 | 168.4905 | 0.7415954 | 0 | 3.559658 | 0 | 474.621 | 451.6037 | 1.03483 | 0.355 | 0.2807018 | 0.15 | 0.5719298 | 0.4280702 | 0.85 | 0.15 | 0 | 0.0015625 | 0 | 0.0075 | 0 | 27.9899677 | 36.54636486 | [6 empty] | 7 | 7 | 7 | 1 | 5.5
697 | 407.5808 | 0 | 0 | 0 | 741.5954 | 1008.57 | 173.2367 | 0.1001154 | 0 | 0 | 0 | 407.5808 | 432.8046 | 1.026868 | 0.4250364 | 0.2328814 | 0 | 0.5762712 | 0.4237288 | 1 | 0 | 0 | 0.0002456332 | 0 | 0 | 0 | 28.07546272 | 37.47794543 |  | 7211.167 |  |  | High | 0 | 9 | 9 | 9 | 1 | 6
698 | 408.1741 | 102.0435 | 0 | 0 | 649.6376 | 1038.234 | 160.7779 | 0.1260712 | 0 | 1.59443 | 0 | 510.2176 | 466.7673 | 1.038386 | 0.3151163 | 0.3022847 | 0.2 | 0.6151142 | 0.3848858 | 0.8 | 0.2 | 0 | 0.000247093 | 0 | 0.003125 | 0 | 47.75479248 | 52.24217108 | 62.55637356 | [5 empty] | 6.5 | 6.5 | 6.5 | 1 | 6
699 | 415.2934 | 0 | 0 | 0 | 662.6896 | 1156.889 | 154.2518 | 0 | 0 | 2.076467 | 0 | 415.2934 | 441.231 | 0.996782 | 0.3714286 | 0.2282361 | 0 | 0.6358005 | 0.3641995 | 1 | 0 | 0 | 0 | 0 | 0.005 | 0 | 37.0526557 | 46.60647087 |  | 858.75 |  |  | Low | 1 | 5 | 5 | 5 | 1 | 5.5
700 | 415.2934 | 0 | 0 | 0 | 741.5954 | 955.1749 | 181.5426 | 0.2076467 | 0 | 3.114701 | 0 | 415.2934 | 440.6898 | 1.020758 | 0.4371429 | 0.2447552 | 0 | 0.5629371 | 0.4370629 | 1 | 0 | 0 | 0.0005 | 0 | 0.0075 | 0 | 31.9227388 | 40.2653984 | [6 empty] | 8 | 8 | 8 | 1 | 5.5
701 | 415.2934 | 0 | 0 | 23.73105 | 771.8525 | 889.9145 | 153.6586 | 0.326302 | 0.7786752 | 3.114701 | 25.21424 | 415.2934 | 440.527 | 1.010739 | 0.37 | 0.2499107 | 0 | 0.535523 | 0.464477 | 1 | 0 | 0 | 0.0007857143 | 0.001875 | 0.0075 | 0.06071429 | 36.33825802 | 51.4004358 |  | 7109.722 |  | 5442 | High | 0 | 8 | 8 | 8 | 1 | 7.5
702 | 415.2934 | 0 | 0 | 30.85037 | 631.8393 | 1067.897 | 175.6098 | 0.5932763 | 0 | 4.74621 | 0 | 415.2934 | 440.8215 | 1.030524 | 0.4228571 | 0.2443281 | 0 | 0.6282723 | 0.3717277 | 1 | 0 | 0 | 0.001428571 | 0 | 0.01142857 | 0 | 28.40296382 | 44.26780658 | [6 empty] | 2 | 2 | 2 | 1 | 5.5
703 | 415.2934 | 29.66382 | 0 | 0 | 593.2763 | 1186.553 | 142.3863 | 0.1112393 | 0 | 1.112393 | 9.492421 | 444.9572 | 450.89 | 1.029302 | 0.32 | 0.25 | 0.06666667 | 0.6666667 | 0.3333333 | 0.9333333 | 0.06666667 | 0 | 0.00025 | 0 | 0.0025 | 0.02133333 | 38.5761822 | 45.90656567 |  |  | 973.25 |  |  |  | 5 | 5 | 5 | 1 | 5.5
704 | 418.2598 | 0 | 0 | 0 | 603.9553 | 1156.889 | 167.3039 | 0.1965228 | 0 | 2.076467 | 0 | 418.2598 | 444.187 | 1.028638 | 0.4 | 0.2375337 | 0 | 0.6570081 | 0.3429919 | 1 | 0 | 0 | 0.0004698582 | 0 | 0.004964539 | 0 | 31.371158 | 37.2344619 |  | 2258 |  |  | High | 0 | 5 | 5 | 5 | 1 | 5.5
705 | 418.2598 | 0 | 0 | 0 | 622.9401 | 1156.889 | 151.2855 | 0.2595584 | 0 | 2.966382 | 6.48896 | 418.2598 | 444.2364 | 1.025524 | 0.3617021 | 0.235 | 0 | 0.65 | 0.35 | 1 | 0 | 0 | 0.0006205674 | 0 | 0.007092199 | 0.01551418 | 33.10633927 | 38.75314771 | [6 empty] | 5 | 5 | 5 | 1 | 5.5
706 | 418.2598 | 0 | 0 | 0 | 694.1333 | 1044.166 | 150.6922 | 0.3670897 | 0 | 3.15178 | 8.380028 | 418.2598 | 444.0044 | 1.012085 | 0.3602837 | 0.2406143 | 0 | 0.6006826 | 0.3993174 | 1 | 0 | 0 | 0.0008776596 | 0 | 0.007535461 | 0.02003546 | 35.41518098 | 41.34971432 | [6 empty] | 2 | 2 | 2 | 1 | 5.5
707 | 418.2598 | 0 | 0 | 0 | 694.1333 | 1044.166 | 157.8115 | 0.326302 | 0.7786752 | 0 | 6.266481 | 418.2598 | 444.0044 | 1.015543 | 0.377305 | 0.2406143 | 0 | 0.6006826 | 0.3993174 | 1 | 0 | 0 | 0.0007801418 | 0.001861702 | 0 | 0.01498227 | 30.94981156 | 41.16956489 | [6 empty] | 3 | 3 | 3 | 1 | 6
708 | 418.2598 | 0 | 0 | 0 | 741.5954 | 1008.57 | 167.3039 | 0.1186553 | 0 | 3.15178 | 0 | 418.2598 | 443.9961 | 1.027108 | 0.4 | 0.2389831 | 0 | 0.5762712 | 0.4237288 | 1 | 0 | 0 | 0.0002836879 | 0 | 0.007535461 | 0 | 29.23455 | 40.67238
709 | 418.2598 | 0 | 0 | 0 | 750.4945 | 978.9059 | 167.8972 | 0.2595584 | 0.7786752 | 0 | 0 | 418.2598 | 443.9095 | 1.018235 | 0.4014184 | 0.2418525 | 0 | 0.5660377 | 0.4339623 | 1 | 0 | 0 | 0.0006205674 | 0.001861702 | 0 | 0 | 27.79507581 | 34.77854839 | [6 empty] | 4 | 4 | 4 | 1 | 5
710 | 418.2598 | 0 | 0 | 0 | 771.2592 | 949.2421 | 151.2855 | 0 | 0 | 4.301253 | 10.45649 | 418.2598 | 443.8537 | 0.969171 | 0.3617021 | 0.2431034 | 0 | 0.5517241 | 0.4482759 | 1 | 0 | 0 | 0 | 0 | 0.01028369 | 0.025 | 31.3022104 | 37.10876129 | [6 empty] | 3 | 3 | 3 | 1 | 6.5
711 | 418.2598 | 0 | 0 | 0 | 794.9903 | 943.3093 | 151.2855 | 0.2966382 | 0 | 4.82037 | 11.86553 | 418.2598 | 443.8935 | 1.017806 | 0.3617021 | 0.2406143 | 0 | 0.5426621 | 0.4573379 | 1 | 0 | 0 | 0.0007092199 | 0 | 0.01152482 | 0.02836879 | 34.01185108 | 38.22110206 | [6 empty] | 4 | 4 | 4 | 1 | 0
712 | 418.2598 | 88.99145 | 0 | 0 | 513.184 | 1067.897 | 175.0165 | 0.2780983 | 0 | 3.485498 | 14.23863 | 507.2512 | 472.811 | 1.021392 | 0.3450292 | 0.3208255 | 0.1754386 | 0.6754221 | 0.3245779 | 0.8245614 | 0.1754386 | 0 | 0.0005482456 | 0 | 0.006871345 | 0.02807018 | 39.71135519 | 49.43680815 |  | 913.4 |  |  | Low | 1 | 7.5 | 7.5 | 7.5 | 1 | 5.5
713 | 420.0396 | 0 | 0 | 0 | 743.9685 | 978.9059 | 167.8972 | 0.1297792 | 0 | 2.632664 | 5.932763 | 420.0396 | 445.7578 | 1.022206 | 0.3997175 | 0.2438017 | 0 | 0.5681818 | 0.4318182 | 1 | 0 | 0 | 0.0003089689 | 0 | 0.006267655 | 0.01412429 | 30.20293 | 39.17464737
714 | 424.1926 | 0 | 0 | 0 | 602.7687 | 1044.166 | 190.4417 | 0.2224786 | 0.797215 | 1.590722 | 0 | 424.1926 | 449.9844 | 1.011951 | 0.448951 | 0.2575648 | 0 | 0.6340058 | 0.3659942 | 1 | 0 | 0 | 0.0005244755 | 0.001879371 | 0.00375 | 0 | 32.22287632 | 39.43565713 | [6 empty] | 5 | 5 | 5 | 1 | 5.5
715 | 424.7858 | 0 | 0 | 0 | 593.2763 | 1186.553 | 161.3712 | 0.5561965 | 0 | 0 | 0 | 424.7858 | 451.1083 | 1.030197 | 0.3798883 | 0.2386667 | 0 | 0.6666667 | 0.3333333 | 1 | 0 | 0 | 0.001309358 | 0 | 0 | 0 | 26.8206164 | 38.0590752 | [6 empty] | 3 | 3 | 3 | 1 | 6
716 | 430.1253 | 0 | 0 | 0 | 551.747 | 1186.553 | 159.5913 | 0.1853988 | 1.63151 | 2.669743 | 0 | 430.1253 | 456.5961 | 1.017807 | 0.3710345 | 0.2474403 | 0 | 0.6825939 | 0.3174061 | 1 | 0 | 0 | 0.0004310345 | 0.003793103 | 0.006206897 | 0 | 38.23029507 | 44.12301662 | [6 empty] | 4 | 4 | 4 | 1 | 5.5
718 | 430.1253 | 0 | 0 | 0 | 805.076 | 917.7985 | 172.0501 | 0.1149473 | 2.039387 | 0 | 0 | 430.1253 | 456.2604 | 1.025384 | 0.4 | 0.2496556 | 0 | 0.5327135 | 0.4672865 | 1 | 0 | 0 | 0.0002672414 | 0.004741379 | 0 | 0 | 42.32951718 | 48.87573692 | [6 empty] | 6 | 6 | 6 | 1 | 6.5
719 | 439.0245 | 0 | 0 | 0 | 558.8663 | 1256.559 | 151.2855 | 0.2743903 | 0 | 3.841464 | 3.300099 | 439.0245 | 466.2 | 1.042934 | 0.3445946 | 0.2418301 | 0 | 0.6921569 | 0.3078431 | 1 | 0 | 0 | 0.000625 | 0 | 0.00875 | 0.007516892 | 37.0420981 | 47.37951504 | [6 empty] | 4 | 4 | 4 | 1 | 4.5
720 | 439.0245 | 0 | 0 | 0 | 824.0608 | 848.3851 | 166.7106 | 0.6674358 | 0 | 3.26302 | 0 | 439.0245 | 465.3792 | 1.005995 | 0.3797297 | 0.2625044 | 0 | 0.5072721 | 0.4927279 | 1 | 0 | 0 | 0.00152027 | 0 | 0.007432432 | 0 | 41.8167194 | 50.2628004 | [6 empty] | 24 | 24 | 24 | 1 | 6
721 | 439.0245 | 83.05868 | 0 | 0 | 563.6125 | 1079.763 | 183.3224 | 0.2595584 | 0.7786752 | 0 | 0 | 522.0832 | 492.8014 | 1.044165 | 0.3511364 | 0.3176895 | 0.1590909 | 0.6570397 | 0.3429603 | 0.8409091 | 0.1590909 | 0 | 0.0004971591 | 0.001491477 | 0 | 0 | 30.73224357 | 37.76489877 | [6 empty] | 5 | 5 | 5 | 1 | 0
722 | 444.9572 | 0 | 0 | 0 | 921.3581 | 889.9145 | 173.2367 | 0 | 0 | 1.308916 | 0 | 444.9572 | 472.0034 | 1.024349 | 0.3893333 | 0.24566 | 0 | 0.49132 | 0.50868 | 1 | 0 | 0 | 0 | 0 | 0.002941667 | 0 | 29.25197691 | 39.65061563 | 43.32946258 | [5 empty] | 7.5 | 7.5 | 7.5 | 1 | 3
724 | 446.1438 | 0 | 0 | 0 | 1067.897 | 563.6125 | 173.2367 | 0.2780983 | 0 | 1.112393 | 0 | 446.1438 | 472.4206 | 1.00014 | 0.3882979 | 0.2734545 | 0 | 0.3454545 | 0.6545455 | 1 | 0 | 0 | 0.0006233378 | 0 | 0.002493351 | 0 | 33.79581527 | 45.48243347 | [6 empty] | 6 | 6 | 6 | 1 | 7
725 | 450.89 | 0 | 0 | 0 | 646.6712 | 1038.234 | 171.4569 | 0.2818062 | 1.127225 | 0 | 0 | 450.89 | 478.0555 | 1.014914 | 0.3802632 | 0.2676056 | 0 | 0.6161972 | 0.3838028 | 1 | 0 | 0 | 0.000625 | 0.0025 | 0 | 0 | 30.1473381 | 36.96740487 | [6 empty] | 6 | 6 | 6 | 1 | 6
726 | 474.621 | 0 | 0 | 0 | 571.9184 | 1133.751 | 121.0284 | 0.2224786 | 0 | 2.373105 | 17.79829 | 474.621 | 503.0847 | 0.9931037 | 0.255 | 0.2782609 | 0 | 0.6646957 | 0.3353043 | 1 | 0 | 0 | 0.00046875 | 0 | 0.005 | 0.0375 | 60.71169797 | 68.26296243 | [6 empty] | 5 | 5 | 5 | 1 | 6
727 | 474.621 | 0 | 0 | 0 | 571.9184 | 1133.751 | 153.0653 | 0 | 1.483191 | 2.373105 | 0 | 474.621 | 503.0847 | 0.9730114 | 0.3225 | 0.2782609 | 0 | 0.6646957 | 0.3353043 | 1 | 0 | 0 | 0 | 0.003125 | 0.005 | 0 | 47.31643963 | 56.62406422 | [6 empty] | 4.5 | 4.5 | 4.5 | 1 | 6
728 | 474.621 | 0 | 0 | 0 | 571.9184 | 1133.751 | 153.0653 | 0.3707977 | 0 | 1.334872 | 17.79829 | 474.621 | 503.0847 | 1.024377 | 0.3225 | 0.2782609 | 0 | 0.6646957 | 0.3353043 | 1 | 0 | 0 | 0.00078125 | 0 | 0.0028125 | 0.0375 | 55.0891324 | 59.7086216 | [6 empty] | 6 | 6 | 6 | 1 | 6
729 | 474.621 | 0 | 0 | 0 | 571.9184 | 1133.751 | 153.0653 | 0.3707977 | 0 | 2.373105 | 18.53988 | 474.621 | 503.0847 | 1.025841 | 0.3225 | 0.2782609 | 0 | 0.6646957 | 0.3353043 | 1 | 0 | 0 | 0.00078125 | 0 | 0.005 | 0.0390625 | 53.86439 | 60.3743
730 | 474.621 | 0 | 0 | 0 | 571.9184 | 1133.751 | 153.6586 | 0.3707977 | 0.2966382 | 2.373105 | 18.98484 | 474.621 | 503.0847 | 1.027041 | 0.32375 | 0.2782609 | 0 | 0.6646957 | 0.3353043 | 1 | 0 | 0 | 0.00078125 | 0.000625 | 0.005 | 0.04 | 50.36208494 | 60.93057833 | [6 empty] | 4.5 | 4.5 | 4.5 | 1 | 6
731 | 474.621 | 0 | 0 | 0 | 571.9184 | 1133.751 | 170.8636 | 0.2966382 | 0.2966382 | 2.373105 | 7.119316 | 474.621 | 503.0847 | 1.035318 | 0.36 | 0.2782609 | 0 | 0.6646957 | 0.3353043 | 1 | 0 | 0 | 0.000625 | 0.000625 | 0.005 | 0.015 | 44.63495255 | 55.92859967 | [6 empty] | 5 | 5 | 5 | 1 | 6
732 | 474.621 | 0 | 0 | 0 | 571.9184 | 1133.751 | 177.9829 | 0 | 0 | 2.373105 | 18.53988 | 474.621 | 503.0847 | 1.010391 | 0.375 | 0.2782609 | 0 | 0.6646957 | 0.3353043 | 1 | 0 | 0 | 0 | 0 | 0.005 | 0.0390625 | 59.87158865 | 67.89040347 | [6 empty] | 4.5 | 4.5 | 4.5 | 1 | 6
733 | 474.621 | 0 | 0 | 0 | 593.2763 | 1145.023 | 151.8787 | 1.075313 | 0 | 2.002308 | 7.119316 | 474.621 | 503.182 | 1.028784 | 0.32 | 0.2730375 | 0 | 0.6587031 | 0.3412969 | 1 | 0 | 0 | 0.002265625 | 0 | 0.00421875 | 0.015 | 46.75413364 | 53.46120296 | [6 empty] | 8 | 8 | 8 | 1 | 6.4
734 | 474.621 | 0 | 0 | 0 | 603.9553 | 1133.751 | 122.2149 | 0.8899145 | 0 | 1.928148 | 10.67897 | 474.621 | 503.168 | 1.001429 | 0.2575 | 0.2731308 | 0 | 0.6524411 | 0.3475589 | 1 | 0 | 0 | 0.001875 | 0 | 0.0040625 | 0.0225 | 54.24797168 | 66.00353748 | [6 empty] | 3 | 3 | 3 | 1 | 6
735 | 474.621 | 0 | 0 | 0 | 613.4477 | 1127.818 | 163.151 | 0.5339487 | 1.853988 | 0 | 0 | 474.621 | 503.1708 | 1.035489 | 0.34375 | 0.2725724 | 0 | 0.6477002 | 0.3522998 | 1 | 0 | 0 | 0.001125 | 0.00390625 | 0 | 0 | 46.95906123 | 54.19025999 | [6 empty] | 4.75 | 4.75 | 4.75 | 1 | 2.4
736 | 474.621 | 0 | 0 | 0 | 613.4477 | 1133.158 | 157.2182 | 0.482037 | 2.669743 | 1.186553 | 12.4588 | 474.621 | 503.1905 | 1.042569 | 0.33125 | 0.2717391 | 0 | 0.6487772 | 0.3512228 | 1 | 0 | 0 | 0.001015625 | 0.005625 | 0.0025 | 0.02625 | 46.89585927 | 54.48392569 | [6 empty] | 4 | 4 | 4 | 1 | 6
737 | 474.621 | 0 | 0 | 0 | 613.4477 | 1133.158 | 157.2182 | 0.482037 | 3.856296 | 0 | 12.4588 | 474.621 | 503.1905 | 1.042627 | 0.33125 | 0.2717391 | 0 | 0.6487772 | 0.3512228 | 1 | 0 | 0 | 0.001015625 | 0.008125 | 0 | 0.02625 | 44.0747533 | 50.42367813 | [6 empty] | 3 | 3 | 3 | 1 | 0
738 | 474.621 | 0 | 0 | 0 | 613.4477 | 1133.158 | 157.2182 | 0.6674358 | 2.669743 | 0 | 12.4588 | 474.621 | 503.1905 | 1.041711 | 0.33125 | 0.2717391 | 0 | 0.6487772 | 0.3512228 | 1 | 0 | 0 | 0.00140625 | 0.005625 | 0 | 0.02625 | 41.95031 | 48.05264678
739 | 474.621 | 0 | 0 | 0 | 619.3805 | 1023.402 | 170.8636 | 0.2224786 | 0 | 2.373105 | 8.899145 | 474.621 | 502.7998 | 1.013625 | 0.36 | 0.288913 | 0 | 0.6229686 | 0.3770314 | 1 | 0 | 0 | 0.00046875 | 0 | 0.005 | 0.01875 | 51.59578733 | 59.23747967 | [6 empty] | 8 | 8 | 8 | 1 | 6
740 | 474.621 | 0 | 0 | 0 | 659.7233 | 1044.166 | 153.6586 | 0.2966382 | 1.186553 | 0 | 2.373105 | 474.621 | 502.9816 | 1.013642 | 0.32375 | 0.2785515 | 0 | 0.6128134 | 0.3871866 | 1 | 0 | 0 | 0.000625 | 0.0025 | 0 | 0.005 | 38.0073645 | 45.65419766 | [6 empty] | 4 | 4 | 4 | 1 | 6
741 | 474.621 | 0 | 0 | 0 | 664.4695 | 1020.435 | 148.3191 | 0.1483191 | 0 | 2.373105 | 14.23863 | 474.621 | 502.9061 | 1.011041 | 0.3125 | 0.2816901 | 0 | 0.6056338 | 0.3943662 | 1 | 0 | 0 | 0.0003125 | 0 | 0.005 | 0.03 | 51.54990932 | 60.0919
742 | 474.621 | 0 | 0 | 0 | 732.6962 | 949.2421 | 135.267 | 0.6674358 | 0 | 2.039387 | 18.98484 | 474.621 | 502.8201 | 1.001423 | 0.285 | 0.2821869 | 0 | 0.5643739 | 0.4356261 | 1 | 0 | 0 | 0.00140625 | 0 | 0.004296875 | 0.04 | 69.2751011 | 77.93377053 | [6 empty] | 9 | 9 | 9 | 1 | 6
743 | 474.621 | 0 | 0 | 0 | 762.3601 | 1032.301 | 138.8267 | 0.1891068 | 0 | 2.373105 | 8.899145 | 474.621 | 503.2045 | 1.039204 | 0.2925 | 0.2644628 | 0 | 0.5752066 | 0.4247934 | 1 | 0 | 0 | 0.0003984375 | 0 | 0.005 | 0.01875 | 63.087054 | 69.86690133 | [6 empty] | 6.5 | 6.5 | 6.5 | 1 | 6
744 | 474.621 | 0 | 0 | 0 | 770.0727 | 993.7378 | 153.6586 | 0.1483191 | 0 | 2.373105 | 11.86553 | 474.621 | 503.0819 | 1.044912 | 0.32375 | 0.2690885 | 0 | 0.563404 | 0.436596 | 1 | 0 | 0 | 0.0003125 | 0 | 0.005 | 0.025 | 44.6780448 | 50.1249052 | [6 empty] | 7 | 7 | 7 | 1 | 4.3
745 | 474.621 | 0 | 0 | 0 | 787.8709 | 899.4069 | 132.8939 | 0.9269942 | 0 | 2.224786 | 0 | 474.621 | 502.7791 | 0.9878918 | 0.28 | 0.281294 | 0 | 0.533052 | 0.466948 | 1 | 0 | 0 | 0.001953125 | 0 | 0.0046875 | 0 | 54.5030778 | 63.80717338 | [6 empty] | 8.75 | 8.75 | 8.75 | 1 | 6
746 | 489.453 | 0 | 0 | 0 | 605.1418 | 1053.065 | 180.356 | 0.326302 | 0 | 3.819216 | 0 | 489.453 | 518.4164 | 1.028088 | 0.3684848 | 0.2951699 | 0 | 0.6350626 | 0.3649374 | 1 | 0 | 0 | 0.0006666667 | 0 | 0.00780303 | 0 | 42.52917793 | 47.7806868 | [6 empty] | 8 | 8 | 8 | 1 | 6
747 | 490.0462 | 0 | 0 | 0 | 705.9988 | 972.9732 | 160.1846 | 0.2966382 | 0 | 5.376567 | 12.38464 | 490.0462 | 519.004 | 1.027478 | 0.3268765 | 0.2918728 | 0 | 0.5795053 | 0.4204947 | 1 | 0 | 0 | 0.0006053269 | 0 | 0.01097155 | 0.0252724 | 35.02365711 | 41.4375076 | [6 empty] | 7.5 | 7.5 | 7.5 | 1 | 5.5
748 | 490.0462 | 0 | 0 | 0 | 711.9316 | 978.9059 | 158.4048 | 0.7415954 | 0 | 2.706823 | 12.38464 | 490.0462 | 519.0414 | 1.028242 | 0.3232446 | 0.2898246 | 0 | 0.5789474 | 0.4210526 | 1 | 0 | 0 | 0.001513317 | 0 | 0.005523608 | 0.0252724 | 42.66659433 | 54.34677046 | [6 empty] | 8 | 8 | 8 | 1 | 5.5
749 | 490.0462 | 0 | 0 | 0 | 711.9316 | 978.9059 | 160.1846 | 0.2966382 | 0 | 5.376567 | 12.38464 | 490.0462 | 519.0414 | 1.031923 | 0.3268765 | 0.2898246 | 0 | 0.5789474 | 0.4210526 | 1 | 0 | 0 | 0.0006053269 | 0 | 0.01097155 | 0.0252724 | 34.5699436 | 42.51385624 | 49.80774624 | [5 empty] | 8 | 8 | 8 | 1 | 5.5
751 | 490.0462 | 0 | 0 | 0 | 741.5954 | 933.8169 | 140.0132 | 0.1112393 | 0 | 2.373105 | 0 | 490.0462 | 518.9517 | 0.9543326 | 0.2857143 | 0.2924929 | 0 | 0.5573654 | 0.4426346 | 1 | 0 | 0 | 0.0002269976 | 0 | 0.004842615 | 0 | 65.0175868 | 71.705504 | [6 empty] | 7 | 7 | 7 | 1 | 6
752 | 501.9118 | 0 | 0 | 0 | 539.8814 | 1083.916 | 170.2703 | 0.3707977 | 0.9455341 | 0 | 7.527193 | 501.9118 | 531.4177 | 1.011714 | 0.3392435 | 0.3090976 | 0 | 0.6675192 | 0.3324808 | 1 | 0 | 0 | 0.0007387707 | 0.001883865 | 0 | 0.01499704 | 29.29721419 | 38.7140774 | [6 empty] | 4 | 4 | 4 | 1 | 5.5
754 | 504.2849 | 0 | 0 | 0 | 694.1333 | 1053.065 | 118.6553 | 0.5561965 | 0 | 3.15178 | 23.73105 | 504.2849 | 534.1916 | 1.022285 | 0.2352941 | 0.2886248 | 0 | 0.6027165 | 0.3972835 | 1 | 0 | 0 | 0.001102941 | 0 | 0.00625 | 0.04705882 | 51.42523144 | 60.56682641 | [6 empty] | 9 | 9 | 9 | 2 | 6
755 | 504.2849 | 0 | 0 | 0 | 770.6659 | 919.5783 | 142.3863 | 0.2261866 | 0 | 1.891068 | 0.1112393 | 504.2849 | 533.8967 | 1.006799 | 0.2823529 | 0.2983503 | 0 | 0.5440505 | 0.4559495 | 1 | 0 | 0 | 0.0004485294 | 0 | 0.00375 | 0.0002205882 | 61.02175998 | 70.70889778 | [6 empty] | 6.75 | 6.75 | 6.75 | 1 | 0

## chloride_tests
mix_id | age | coulomb | rcpt_class | pass_rcpt | PC | FA | SC | SF | FAGG | CAGG | WATER | AEA | WR_HR | WR | ACC | TOTAL_BINDER | w/b | b/a | SCM% | CAGG% | FAGG% | PC% | FA% | SC% | AEA_pct | WR_HR_pct | WR_pct | ACC_pct | 7day | 28day | 56day | SLUMP_mean | AIR_pct_mean
574 | 28 | 794.9655 | Very Low | 1 | 332.2347 | 59.32763 | 0 | 26.69743 | 611.6679 | 1145.023 | 160.7779 | 0.7415954 | 0 | 3.337179 | 14.23863 | 391.5624 | 0.4106061 | 0.2228977 | 0.1515152 | 0.6518068 | 0.3481932 | 0.8484848 | 0.1515152 | 0 | 0.001893939 | 0 | 0.008522727 | 0.03636364 | 35.19599999 | 48.38969922 |  | 4 | 5.5
712 | 28 | 913.4 | Low | 1 | 418.2598 | 88.99145 | 0 | 0 | 513.184 | 1067.897 | 175.0165 | 0.2780983 | 0 | 3.485498 | 14.23863 | 507.2512 | 0.3450292 | 0.3208255 | 0.1754386 | 0.6754221 | 0.3245779 | 0.8245614 | 0.1754386 | 0 | 0.0005482456 | 0 | 0.006871345 | 0.02807018 | 39.71135519 | 49.43680815 |  | 7.5 | 5.5
262 | 28 | 1372.733 | Moderate | 0 | 249.1761 | 0 | 142.3863 | 0 | 622.9401 | 1216.216 | 139.4199 | 0.7415954 | 0 | 2.892222 | 14.23863 | 391.5624 | 0.3560606 | 0.2129032 | 0.3636364 | 0.6612903 | 0.3387097 | 0.6363636 | 0 | 0.3636364 | 0.001893939 | 0 | 0.007386364 | 0.03636364 | 35.3370715 | 45.31039279 |  | 7 | 6
400 | 28 | 3176.762 | High | 0 | 278.8399 | 112.7225 | 0 | 0 | 593.2763 | 1216.216 | 139.4199 | 0.9269942 | 0 | 2.298946 | 14.23863 | 391.5624 | 0.3560606 | 0.2163934 | 0.2878788 | 0.6721311 | 0.3278689 | 0.7121212 | 0.2878788 | 0 | 0.002367424 | 0 | 0.005871212 | 0.03636364 | 23.17544297 | 33.0458952 |  | 7 | 6
336 | 28 | 678.7869 | Very Low | 1 | 266.9743 | 0 | 124.588 | 23.73105 | 564.2058 | 1186.553 | 161.9644 | 0.3893376 | 0.7786752 | 3.114701 | 0 | 391.5624 | 0.4136364 | 0.223653 | 0.3181818 | 0.6777364 | 0.3222636 | 0.6818182 | 0 | 0.3181818 | 0.0009943182 | 0.001988636 | 0.007954545 | 0 | 36.67968016 | 46.85465685 |  | 4 | 5.5
571 | 28 | 3834.9 | High | 0 | 332.2347 | 59.32763 | 0 | 0 | 723.7971 | 1067.897 | 138.8267 | 0.2447265 | 0 | 2.936718 | 16.61174 | 391.5624 | 0.3545455 | 0.218543 | 0.1515152 | 0.5960265 | 0.4039735 | 0.8484848 | 0.1515152 | 0 | 0.000625 | 0 | 0.0075 | 0.04242424 | 31.34151053 | 41.67089523 |  | 8 | 5.5
642 | 28 | 1194.5 | Low | 1 | 362.4918 | 0 | 64.07384 | 0 | 771.2592 | 1023.402 | 160.1846 | 0.155735 | 1.075313 | 0 | 0 | 426.5657 | 0.3755216 | 0.237686 | 0.1502086 | 0.5702479 | 0.4297521 | 0.8497914 | 0 | 0.1502086 | 0.0003650904 | 0.002520862 | 0 | 0 | 37.8522324 | 51.5210941 |  | 3 | 5.5
502 | 28 | 3634.5 | High | 0 | 306.7239 | 0 | 53.39487 | 0 | 836.5196 | 1023.402 | 157.2182 | 0.1149473 | 0.8973304 | 0 | 0 | 360.1187 | 0.4365733 | 0.1936204 | 0.1482702 | 0.5502392 | 0.4497608 | 0.8517298 | 0 | 0.1482702 | 0.0003191927 | 0.002491763 | 0 | 0 | 27.14777276 | 35.90656476 |  | 3 | 6
321 | 28 | 1119.929 | Low | 1 | 261.0416 | 0 | 124.588 | 32.6302 | 615.2275 | 1186.553 | 144.7594 | 0.3893376 | 0.7786752 | 3.15178 | 18.98484 | 385.6296 | 0.3753846 | 0.214027 | 0.3230769 | 0.6585446 | 0.3414554 | 0.6769231 | 0 | 0.3230769 | 0.001009615 | 0.002019231 | 0.008173077 | 0.04923077 | 38.64306137 | 50.62231289 |  | 2 | 6
667 | 28 | 3311 | High | 0 | 390.3758 | 0 | 0 | 0 | 682.2678 | 1082.729 | 142.3863 | 0 | 0 | 0 | 0 | 390.3758 | 0.3647416 | 0.2211765 | 0 | 0.6134454 | 0.3865546 | 1 | 0 | 0 | 0 | 0 | 0 | 0 | 42.61737341 | 47.55824007 |  | 4 | 5.5
682 | 28 | 1049 | Low | 1 | 390.3758 | 59.32763 | 0 | 29.66382 | 860.2507 | 913.6455 | 163.151 | 0 | 0 | 6.674358 | 0 | 449.7034 | 0.3627968 | 0.2535117 | 0.1319261 | 0.5150502 | 0.4849498 | 0.8680739 | 0.1319261 | 0 | 0 | 0 | 0.01484169 | 0 | 42.26901566 | 61.75636532 |  | 5 | 1.5
356 | 28 | 3061.5 | High | 0 | 269.9407 | 0 | 115.6889 | 0 | 685.8274 | 1127.225 | 154.2518 | 0.1779829 | 0.7230555 | 0 | 0 | 385.6296 | 0.4 | 0.2126963 | 0.3 | 0.6217277 | 0.3782723 | 0.7 | 0 | 0.3 | 0.0004615385 | 0.001875 | 0 | 0 | 26.31249348 | 37.34282 | 38.0590752
356 | 120 | 377.25 | Very Low | 1 | 269.9407 | 0 | 115.6889 | 0 | 685.8274 | 1127.225 | 154.2518 | 0.1779829 | 0.7230555 | 0 | 0 | 385.6296 | 0.4 | 0.2126963 | 0.3 | 0.6217277 | 0.3782723 | 0.7 | 0 | 0.3 | 0.0004615385 | 0.001875 | 0 | 0 | 26.31249348 | 37.34282 | 38.0590752
222 | 28 | 3035.583 | High | 0 | 234.9374 | 0 | 156.6249 | 0 | 688.2005 | 1103.494 | 132.8939 | 0.4412493 | 0 | 3.707977 | 0 | 391.5624 | 0.3393939 | 0.218543 | 0.4 | 0.615894 | 0.384106 | 0.6 | 0 | 0.4 | 0.001126894 | 0 | 0.009469697 | 0 | 32.56896585 | 46.49092186 |  | 5 | 5.5
222 | 120 | 2821.773 | High | 0 | 234.9374 | 0 | 156.6249 | 0 | 688.2005 | 1103.494 | 132.8939 | 0.4412493 | 0 | 3.707977 | 0 | 391.5624 | 0.3393939 | 0.218543 | 0.4 | 0.615894 | 0.384106 | 0.6 | 0 | 0.4 | 0.001126894 | 0 | 0.009469697 | 0 | 32.56896585 | 46.49092186 |  | 5 | 5.5
453 | 28 | 3272 | High | 0 | 290.7054 | 0 | 124.588 | 0 | 704.8123 | 1115.359 | 139.4199 | 0.7415954 | 0 | 3.114701 | 0 | 415.2934 | 0.3357143 | 0.2281617 | 0.3 | 0.6127771 | 0.3872229 | 0.7 | 0 | 0.3 | 0.001785714 | 0 | 0.0075 | 0 | 37.8867062 | 46.7809466 |  | 3 | 5.5
271 | 28 | 1699.375 | Moderate | 0 | 249.1761 | 0 | 166.1174 | 0 | 676.335 | 1103.494 | 131.1141 | 0.4152934 | 0.7786752 | 2.855142 | 18.98484 | 415.2934 | 0.3157143 | 0.2333333 | 0.4 | 0.62 | 0.38 | 0.6 | 0 | 0.4 | 0.001 | 0.001875 | 0.006875 | 0.04571429 | 37.92118 | 44.41180099 |  | 8 | 5.5
271 | 120 | 1782 | Moderate | 0 | 249.1761 | 0 | 166.1174 | 0 | 676.335 | 1103.494 | 131.1141 | 0.4152934 | 0.7786752 | 2.855142 | 18.98484 | 415.2934 | 0.3157143 | 0.2333333 | 0.4 | 0.62 | 0.38 | 0.6 | 0 | 0.4 | 0.001 | 0.001875 | 0.006875 | 0.04571429 | 37.92118 | 44.41180099 |  | 8 | 5.5
509 | 28 | 2559.25 | High | 0 | 311.4701 | 0 | 103.8234 | 0 | 703.0324 | 1097.561 | 158.4048 | 0.2855142 | 0 | 3.114701 | 0 | 415.2934 | 0.3814286 | 0.2306425 | 0.25 | 0.6095552 | 0.3904448 | 0.75 | 0 | 0.25 | 0.0006875 | 0 | 0.0075 | 0 | 32.88130196 | 43.29507086 |  | 3 | 5.5
267 | 28 | 1334 | Moderate | 0 | 249.1761 | 0 | 166.1174 | 0 | 630.0594 | 1186.553 | 141.1998 | 0.6118162 | 0 | 3.114701 | 14.23863 | 415.2934 | 0.34 | 0.2286088 | 0.4 | 0.6531679 | 0.3468321 | 0.6 | 0 | 0.4 | 0.001473214 | 0 | 0.0075 | 0.03428571 | 38.7313143 | 46.6085776 |  | 6 | 5.5
267 | 120 | 765 | Very Low | 1 | 249.1761 | 0 | 166.1174 | 0 | 630.0594 | 1186.553 | 141.1998 | 0.6118162 | 0 | 3.114701 | 14.23863 | 415.2934 | 0.34 | 0.2286088 | 0.4 | 0.6531679 | 0.3468321 | 0.6 | 0 | 0.4 | 0.001473214 | 0 | 0.0075 | 0.03428571 | 38.7313143 | 46.6085776 |  | 6 | 5.5
699 | 28 | 858.75 | Low | 1 | 415.2934 | 0 | 0 | 0 | 662.6896 | 1156.889 | 154.2518 | 0 | 0 | 2.076467 | 0 | 415.2934 | 0.3714286 | 0.2282361 | 0 | 0.6358005 | 0.3641995 | 1 | 0 | 0 | 0 | 0 | 0.005 | 0 | 37.0526557 | 46.60647087 |  | 5 | 5.5
396 | 28 | 2913 | High | 0 | 275.8735 | 0 | 91.95783 | 0 | 792.0239 | 1127.225 | 133.4872 | 0.09269942 | 0 | 3.22594 | 0 | 367.8313 | 0.3629032 | 0.1916538 | 0.25 | 0.5873261 | 0.4126739 | 0.75 | 0 | 0.25 | 0.0002520161 | 0 | 0.008770161 | 0 | 32.68460978 | 42.65270905 |  | 3 | 5.5
396 | 120 | 3385.7 | High | 0 | 275.8735 | 0 | 91.95783 | 0 | 792.0239 | 1127.225 | 133.4872 | 0.09269942 | 0 | 3.22594 | 0 | 367.8313 | 0.3629032 | 0.1916538 | 0.25 | 0.5873261 | 0.4126739 | 0.75 | 0 | 0.25 | 0.0002520161 | 0 | 0.008770161 | 0 | 32.68460978 | 42.65270905 |  | 3 | 5.5
276 | 28 | 2832 | High | 0 | 249.1761 | 0 | 166.1174 | 0 | 882.7952 | 889.9145 | 137.0468 | 0.3707977 | 0.5191168 | 3.633817 | 14.23863 | 415.2934 | 0.33 | 0.2342704 | 0.4 | 0.502008 | 0.497992 | 0.6 | 0 | 0.4 | 0.0008928571 | 0.00125 | 0.00875 | 0.03428571 | 32.07681017 | 46.85931704 |  | 6 | 5.5
276 | 120 | 3718.692 | High | 0 | 249.1761 | 0 | 166.1174 | 0 | 882.7952 | 889.9145 | 137.0468 | 0.3707977 | 0.5191168 | 3.633817 | 14.23863 | 415.2934 | 0.33 | 0.2342704 | 0.4 | 0.502008 | 0.497992 | 0.6 | 0 | 0.4 | 0.0008928571 | 0.00125 | 0.00875 | 0.03428571 | 32.07681017 | 46.85931704 |  | 6 | 5.5
665 | 28 | 2638.5 | High | 0 | 390.3758 | 0 | 0 | 0 | 667.4358 | 1097.561 | 158.4048 | 0.1483191 | 0 | 2.818062 | 1.223632 | 390.3758 | 0.4057751 | 0.2211765 | 0 | 0.6218487 | 0.3781513 | 1 | 0 | 0 | 0.0003799392 | 0 | 0.007218845 | 0.003134498 | 36.68603299 | 40.99624296 |  | 7 | 6
278 | 28 | 1678 | Moderate | 0 | 249.1761 | 0 | 166.1174 | 23.73105 | 668.6224 | 1008.57 | 160.7779 | 0.326302 | 0.7786752 | 3.114701 | 18.98484 | 415.2934 | 0.3871429 | 0.2476123 | 0.4 | 0.6013442 | 0.3986558 | 0.6 | 0 | 0.4 | 0.0007857143 | 0.001875 | 0.0075 | 0.04571429 | 30.25506873 | 54.90670854 |  | 6 | 5.5
278 | 120 | 950.5 | Low | 1 | 249.1761 | 0 | 166.1174 | 23.73105 | 668.6224 | 1008.57 | 160.7779 | 0.326302 | 0.7786752 | 3.114701 | 18.98484 | 415.2934 | 0.3871429 | 0.2476123 | 0.4 | 0.6013442 | 0.3986558 | 0.6 | 0 | 0.4 | 0.0007857143 | 0.001875 | 0.0075 | 0.04571429 | 30.25506873 | 54.90670854 |  | 6 | 5.5
704 | 28 | 2258 | High | 0 | 418.2598 | 0 | 0 | 0 | 603.9553 | 1156.889 | 167.3039 | 0.1965228 | 0 | 2.076467 | 0 | 418.2598 | 0.4 | 0.2375337 | 0 | 0.6570081 | 0.3429919 | 1 | 0 | 0 | 0.0004698582 | 0 | 0.004964539 | 0 | 31.371158 | 37.2344619 |  | 5 | 5.5
523 | 120 | 2426.25 | High | 0 | 312.0633 | 134.0804 | 0 | 0 | 673.3686 | 1050.099 | 153.6586 | 0.2780983 | 0 | 2.224786 | 14.23863 | 446.1438 | 0.3444149 | 0.258864 | 0.3005319 | 0.6092943 | 0.3907057 | 0.6994681 | 0.3005319 | 0 | 0.0006233378 | 0 | 0.004986702 | 0.03191489 | 24.4074504 | 42.2648788 |  | 4 | 6
701 | 28 | 7109.722 | High | 0 | 415.2934 | 0 | 0 | 23.73105 | 771.8525 | 889.9145 | 153.6586 | 0.326302 | 0.7786752 | 3.114701 | 25.21424 | 415.2934 | 0.37 | 0.2499107 | 0 | 0.535523 | 0.464477 | 1 | 0 | 0 | 0.0007857143 | 0.001875 | 0.0075 | 0.06071429 | 36.33825802 | 51.4004358 |  | 8 | 7.5
701 | 120 | 5442 | High | 0 | 415.2934 | 0 | 0 | 23.73105 | 771.8525 | 889.9145 | 153.6586 | 0.326302 | 0.7786752 | 3.114701 | 25.21424 | 415.2934 | 0.37 | 0.2499107 | 0 | 0.535523 | 0.464477 | 1 | 0 | 0 | 0.0007857143 | 0.001875 | 0.0075 | 0.06071429 | 36.33825802 | 51.4004358 |  | 8 | 7.5
356 | 28 | 2468 | High | 0 | 269.9407 | 0 | 115.6889 | 0 | 685.8274 | 1127.225 | 154.2518 | 0.1779829 | 0.7230555 | 0 | 0 | 385.6296 | 0.4 | 0.2126963 | 0.3 | 0.6217277 | 0.3782723 | 0.7 | 0 | 0.3 | 0.0004615385 | 0.001875 | 0 | 0 | 26.31249348 | 37.34282 | 38.0590752
338 | 28 | 1693.2 | Moderate | 0 | 266.9743 | 0 | 124.588 | 29.66382 | 607.5149 | 1186.553 | 138.2334 | 0.5191168 | 0 | 3.114701 | 18.98484 | 391.5624 | 0.3530303 | 0.218254 | 0.3181818 | 0.6613757 | 0.3386243 | 0.6818182 | 0 | 0.3181818 | 0.001325758 | 0 | 0.007954545 | 0.04848485 | 27.9754887 | 46.39546684 |  | 5 | 6
338 | 120 | 800.8333 | Low | 1 | 266.9743 | 0 | 124.588 | 29.66382 | 607.5149 | 1186.553 | 138.2334 | 0.5191168 | 0 | 3.114701 | 18.98484 | 391.5624 | 0.3530303 | 0.218254 | 0.3181818 | 0.6613757 | 0.3386243 | 0.6818182 | 0 | 0.3181818 | 0.001325758 | 0 | 0.007954545 | 0.04848485 | 27.9754887 | 46.39546684 |  | 5 | 6
525 | 28 | 4450.333 | High | 0 | 312.6566 | 133.4872 | 0 | 0 | 688.2005 | 1067.897 | 150.0989 | 0 | 2.966382 | 1.779829 | 0 | 446.1438 | 0.3364362 | 0.2540541 | 0.2992021 | 0.6081081 | 0.3918919 | 0.7007979 | 0.2992021 | 0 | 0 | 0.006648936 | 0.003989362 | 0 | 31.7503698 | 42.4717216 |  | 8 | 1.5
525 | 120 | 858.5 | Low | 1 | 312.6566 | 133.4872 | 0 | 0 | 688.2005 | 1067.897 | 150.0989 | 0 | 2.966382 | 1.779829 | 0 | 446.1438 | 0.3364362 | 0.2540541 | 0.2992021 | 0.6081081 | 0.3918919 | 0.7007979 | 0.2992021 | 0 | 0 | 0.006648936 | 0.003989362 | 0 | 31.7503698 | 42.4717216 |  | 8 | 1.5
356 | 28 | 2351.5 | High | 0 | 269.9407 | 0 | 115.6889 | 0 | 685.8274 | 1127.225 | 154.2518 | 0.1779829 | 0.7230555 | 0 | 0 | 385.6296 | 0.4 | 0.2126963 | 0.3 | 0.6217277 | 0.3782723 | 0.7 | 0 | 0.3 | 0.0004615385 | 0.001875 | 0 | 0 | 26.31249348 | 37.34282 | 38.0590752
356 | 120 | 1909 | Moderate | 0 | 269.9407 | 0 | 115.6889 | 0 | 685.8274 | 1127.225 | 154.2518 | 0.1779829 | 0.7230555 | 0 | 0 | 385.6296 | 0.4 | 0.2126963 | 0.3 | 0.6217277 | 0.3782723 | 0.7 | 0 | 0.3 | 0.0004615385 | 0.001875 | 0 | 0 | 26.31249348 | 37.34282 | 38.0590752
280 | 28 | 1201.25 | Moderate | 0 | 249.1761 | 0 | 166.1174 | 23.73105 | 687.6072 | 1008.57 | 148.3191 | 0.326302 | 0.7786752 | 3.114701 | 14.23863 | 415.2934 | 0.3571429 | 0.2448409 | 0.4 | 0.5946135 | 0.4053865 | 0.6 | 0 | 0.4 | 0.0007857143 | 0.001875 | 0.0075 | 0.03428571 | 36.25877676 | 54.47243442 |  | 3 | 6
524 | 120 | 2094 | High | 0 | 312.0633 | 134.0804 | 0 | 0 | 673.3686 | 1050.099 | 153.6586 | 0.2780983 | 2.224786 | 0 | 14.23863 | 446.1438 | 0.3444149 | 0.258864 | 0.3005319 | 0.6092943 | 0.3907057 | 0.6994681 | 0.3005319 | 0 | 0.0006233378 | 0.004986702 | 0 | 0.03191489 | 23.786922 | 49.66985104 |  | 4 | 6
526 | 28 | 2580.25 | High | 0 | 312.6566 | 133.4872 | 0 | 0 | 688.2005 | 1067.897 | 150.0989 | 0 | 3.337179 | 1.779829 | 0 | 446.1438 | 0.3364362 | 0.2540541 | 0.2992021 | 0.6081081 | 0.3918919 | 0.7007979 | 0.2992021 | 0 | 0 | 0.007480053 | 0.003989362 | 0 | 32.05657826 | 44.63578659 |  | 8 | 1.5
526 | 120 | 701.8333 | Very Low | 1 | 312.6566 | 133.4872 | 0 | 0 | 688.2005 | 1067.897 | 150.0989 | 0 | 3.337179 | 1.779829 | 0 | 446.1438 | 0.3364362 | 0.2540541 | 0.2992021 | 0.6081081 | 0.3918919 | 0.7007979 | 0.2992021 | 0 | 0 | 0.007480053 | 0.003989362 | 0 | 32.05657826 | 44.63578659 |  | 8 | 1.5
398 | 120 | 1163.917 | Low | 1 | 277.6533 | 0 | 185.1022 | 0 | 596.836 | 1069.677 | 155.4384 | 0.3633817 | 0.8528347 | 2.039387 | 14.23863 | 462.7555 | 0.3358974 | 0.2776789 | 0.4 | 0.6418654 | 0.3581346 | 0.6 | 0 | 0.4 | 0.0007852564 | 0.001842949 | 0.004407051 | 0.03076923 | 38.39320588 | 46.14715905 |  | 7 | 6
269 | 28 | 2430 | High | 0 | 249.1761 | 0 | 166.1174 | 0 | 630.0594 | 1186.553 | 153.6586 | 0.6118162 | 0 | 3.114701 | 4.74621 | 415.2934 | 0.37 | 0.2286088 | 0.4 | 0.6531679 | 0.3468321 | 0.6 | 0 | 0.4 | 0.001473214 | 0 | 0.0075 | 0.01142857 | 35.3528819 | 47.229106 |  | 3 | 5.5
269 | 120 | 1048.667 | Low | 1 | 249.1761 | 0 | 166.1174 | 0 | 630.0594 | 1186.553 | 153.6586 | 0.6118162 | 0 | 3.114701 | 4.74621 | 415.2934 | 0.37 | 0.2286088 | 0.4 | 0.6531679 | 0.3468321 | 0.6 | 0 | 0.4 | 0.001473214 | 0 | 0.0075 | 0.01142857 | 35.3528819 | 47.229106 |  | 3 | 5.5
670 | 28 | 5796.667 | High | 0 | 390.3758 | 0 | 0 | 0 | 711.9316 | 1035.267 | 195.1879 | 0.1483191 | 0 | 0 | 0 | 390.3758 | 0.5 | 0.2234295 | 0 | 0.5925297 | 0.4074703 | 1 | 0 | 0 | 0.0003799392 | 0 | 0 | 0 | 28.25961954 | 37.93025205 | 40.65883366 | 7 | 5.5
670 | 120 | 4816.667 | High | 0 | 390.3758 | 0 | 0 | 0 | 711.9316 | 1035.267 | 195.1879 | 0.1483191 | 0 | 0 | 0 | 390.3758 | 0.5 | 0.2234295 | 0 | 0.5925297 | 0.4074703 | 1 | 0 | 0 | 0.0003799392 | 0 | 0 | 0 | 28.25961954 | 37.93025205 | 40.65883366 | 7 | 5.5
651 | 28 | 2719.5 | High | 0 | 383.2565 | 62.88729 | 0 | 0 | 800.923 | 1038.234 | 165.5241 | 0 | 0 | 3.337179 | 0 | 446.1438 | 0.3710106 | 0.2425806 | 0.1409574 | 0.5645161 | 0.4354839 | 0.8590426 | 0.1409574 | 0 | 0 | 0 | 0.007480053 | 0 | 35.13193618 | 40.4917
651 | 120 | 635.525 | Very Low | 1 | 383.2565 | 62.88729 | 0 | 0 | 800.923 | 1038.234 | 165.5241 | 0 | 0 | 3.337179 | 0 | 446.1438 | 0.3710106 | 0.2425806 | 0.1409574 | 0.5645161 | 0.4354839 | 0.8590426 | 0.1409574 | 0 | 0 | 0 | 0.007480053 | 0 | 35.13193618 | 40.4917
652 | 120 | 751.8125 | Very Low | 1 | 383.2565 | 62.88729 | 0 | 0 | 800.923 | 1038.234 | 165.5241 | 0 | 1.779829 | 3.337179 | 0 | 446.1438 | 0.3710106 | 0.2425806 | 0.1409574 | 0.5645161 | 0.4354839 | 0.8590426 | 0.1409574 | 0 | 0 | 0.003989362 | 0.007480053 | 0 | 34.56459238 | 44.39993683 |  | 8 | 1.5
477 | 120 | 2639.4 | High | 0 | 293.0785 | 125.7746 | 0 | 0 | 637.772 | 1156.889 | 142.3863 | 0.2447265 | 0.8342948 | 0 | 14.23863 | 418.8531 | 0.3399433 | 0.2333884 | 0.3002833 | 0.6446281 | 0.3553719 | 0.6997167 | 0.3002833 | 0 | 0.0005842776 | 0.001991856 | 0 | 0.03399433 | 21.25556011 | 34.40079666 | 46.53963 | 5 | 6
233 | 28 | 1195.833 | Low | 1 | 237.3105 | 0 | 154.2518 | 0 | 525.0495 | 1275.544 | 133.4872 | 0.2595584 | 0.7415954 | 0.964074 | 14.23863 | 391.5624 | 0.3409091 | 0.2174629 | 0.3939394 | 0.708402 | 0.291598 | 0.6060606 | 0 | 0.3939394 | 0.0006628788 | 0.001893939 | 0.002462121 | 0.03636364 | 44.96245365 | 58.26761676 |  | 6 | 6
233 | 120 | 1169.333 | Low | 1 | 237.3105 | 0 | 154.2518 | 0 | 525.0495 | 1275.544 | 133.4872 | 0.2595584 | 0.7415954 | 0.964074 | 14.23863 | 391.5624 | 0.3409091 | 0.2174629 | 0.3939394 | 0.708402 | 0.291598 | 0.6060606 | 0 | 0.3939394 | 0.0006628788 | 0.001893939 | 0.002462121 | 0.03636364 | 44.96245365 | 58.26761676 |  | 6 | 6
139 | 28 | 1453.587 | Moderate | 0 | 207.6467 | 0 | 124.588 | 0 | 625.3132 | 1275.544 | 122.8082 | 0.2224786 | 0.7415954 | 2.966382 | 14.23863 | 332.2347 | 0.3696429 | 0.1747815 | 0.375 | 0.6710362 | 0.3289638 | 0.625 | 0 | 0.375 | 0.0006696429 | 0.002232143 | 0.008928571 | 0.04285714 | 43.02800337 | 58.45172725 | 61.8459972 | 6 | 6
139 | 120 | 1451.755 | Moderate | 0 | 207.6467 | 0 | 124.588 | 0 | 625.3132 | 1275.544 | 122.8082 | 0.2224786 | 0.7415954 | 2.966382 | 14.23863 | 332.2347 | 0.3696429 | 0.1747815 | 0.375 | 0.6710362 | 0.3289638 | 0.625 | 0 | 0.375 | 0.0006696429 | 0.002232143 | 0.008928571 | 0.04285714 | 43.02800337 | 58.45172725 | 61.8459972 | 6 | 6
121 | 28 | 1616.75 | Moderate | 0 | 201.7139 | 0 | 130.5208 | 0 | 711.9316 | 1186.553 | 124.588 | 0.4078775 | 0 | 2.039387 | 7.119316 | 332.2347 | 0.375 | 0.175 | 0.3928571 | 0.625 | 0.375 | 0.6071429 | 0 | 0.3928571 | 0.001227679 | 0 | 0.006138393 | 0.02142857 | 35.99691516 | 53.29022684 |  | 6 | 6
121 | 120 | 1193.5 | Low | 1 | 201.7139 | 0 | 130.5208 | 0 | 711.9316 | 1186.553 | 124.588 | 0.4078775 | 0 | 2.039387 | 7.119316 | 332.2347 | 0.375 | 0.175 | 0.3928571 | 0.625 | 0.375 | 0.6071429 | 0 | 0.3928571 | 0.001227679 | 0 | 0.006138393 | 0.02142857 | 35.99691516 | 53.29022684 |  | 6 | 6
140 | 28 | 3930 | High | 0 | 207.6467 | 0 | 124.588 | 0 | 711.9316 | 1174.687 | 139.4199 | 0.1112393 | 0 | 2.224786 | 0 | 332.2347 | 0.4196429 | 0.1761006 | 0.375 | 0.6226415 | 0.3773585 | 0.625 | 0 | 0.375 | 0.0003348214 | 0 | 0.006696429 | 0 | 35.4390664 | 44.58611467 |  | 7 | 6
263 | 120 | 3092 | High | 0 | 249.1761 | 0 | 142.3863 | 0 | 622.9401 | 1216.216 | 142.3863 | 0.2595584 | 0 | 2.224786 | 0 | 391.5624 | 0.3636364 | 0.2129032 | 0.3636364 | 0.6612903 | 0.3387097 | 0.6363636 | 0 | 0.3636364 | 0.0006628788 | 0 | 0.005681818 | 0 | 36.21127952 | 49.35499033 |  | 5 | 5.5
141 | 28 | 3350.833 | High | 0 | 207.6467 | 0 | 124.588 | 0 | 760.5802 | 1159.855 | 137.0468 | 0.1112393 | 0 | 2.966382 | 0 | 332.2347 | 0.4125 | 0.1729997 | 0.375 | 0.6039543 | 0.3960457 | 0.625 | 0 | 0.375 | 0.0003348214 | 0 | 0.008928571 | 0 | 39.04732413 | 49.94104493 |  | 8 | 6
141 | 120 | 2505 | High | 0 | 207.6467 | 0 | 124.588 | 0 | 760.5802 | 1159.855 | 137.0468 | 0.1112393 | 0 | 2.966382 | 0 | 332.2347 | 0.4125 | 0.1729997 | 0.375 | 0.6039543 | 0.3960457 | 0.625 | 0 | 0.375 | 0.0003348214 | 0 | 0.008928571 | 0 | 39.04732413 | 49.94104493 |  | 8 | 6
139 | 28 | 1641.776 | Moderate | 0 | 207.6467 | 0 | 124.588 | 0 | 625.3132 | 1275.544 | 122.8082 | 0.2224786 | 0.7415954 | 2.966382 | 14.23863 | 332.2347 | 0.3696429 | 0.1747815 | 0.375 | 0.6710362 | 0.3289638 | 0.625 | 0 | 0.375 | 0.0006696429 | 0.002232143 | 0.008928571 | 0.04285714 | 43.02800337 | 58.45172725 | 61.8459972 | 6 | 6
139 | 120 | 1926.194 | Moderate | 0 | 207.6467 | 0 | 124.588 | 0 | 625.3132 | 1275.544 | 122.8082 | 0.2224786 | 0.7415954 | 2.966382 | 14.23863 | 332.2347 | 0.3696429 | 0.1747815 | 0.375 | 0.6710362 | 0.3289638 | 0.625 | 0 | 0.375 | 0.0006696429 | 0.002232143 | 0.008928571 | 0.04285714 | 43.02800337 | 58.45172725 | 61.8459972 | 6 | 6
278 | 28 | 2082.25 | High | 0 | 249.1761 | 0 | 166.1174 | 23.73105 | 668.6224 | 1008.57 | 160.7779 | 0.326302 | 0.7786752 | 3.114701 | 18.98484 | 415.2934 | 0.3871429 | 0.2476123 | 0.4 | 0.6013442 | 0.3986558 | 0.6 | 0 | 0.4 | 0.0007857143 | 0.001875 | 0.0075 | 0.04571429 | 30.25506873 | 54.90670854 |  | 6 | 5.5
278 | 120 | 987.5 | Low | 1 | 249.1761 | 0 | 166.1174 | 23.73105 | 668.6224 | 1008.57 | 160.7779 | 0.326302 | 0.7786752 | 3.114701 | 18.98484 | 415.2934 | 0.3871429 | 0.2476123 | 0.4 | 0.6013442 | 0.3986558 | 0.6 | 0 | 0.4 | 0.0007857143 | 0.001875 | 0.0075 | 0.04571429 | 30.25506873 | 54.90670854 |  | 6 | 5.5
610 | 120 | 3927 | High | 0 | 344.6935 | 0 | 59.92091 | 0 | 789.0575 | 919.5783 | 179.7627 | 0.2298946 | 0.7601353 | 0 | 0 | 404.6144 | 0.4442815 | 0.2368056 | 0.1480938 | 0.5381944 | 0.4618056 | 0.8519062 | 0 | 0.1480938 | 0.0005681818 | 0.001878666 | 0 | 0 | 31.4056318 | 41.88853982 |  | 5 | 5.5
432 | 28 | 1224.409 | Moderate | 0 | 285.9592 | 122.2149 | 0 | 0 | 678.1148 | 1109.427 | 151.2855 | 0.3337179 | 0 | 2.039387 | 14.23863 | 408.1741 | 0.3706395 | 0.2283438 | 0.2994186 | 0.6206439 | 0.3793561 | 0.7005814 | 0.2994186 | 0 | 0.0008175872 | 0 | 0.004996366 | 0.03488372 | 39.41044816 | 44.93217858 | 62.0183662 | 5 | 6
56 | 28 | 738.9785 | Very Low | 1 | 163.151 | 0 | 245.0231 | 0 | 687.6072 | 1109.427 | 151.2855 | 0.2595584 | 2.039387 | 0 | 0 | 408.1741 | 0.3706395 | 0.2271377 | 0.6002907 | 0.6173655 | 0.3826345 | 0.3997093 | 0 | 0.6002907 | 0.0006359012 | 0.004996366 | 0 | 0 | 35.42966445 | 53.67639884 | 53.8480756 | 5 | 6
56 | 120 | 598.3043 | Very Low | 1 | 163.151 | 0 | 245.0231 | 0 | 687.6072 | 1109.427 | 151.2855 | 0.2595584 | 2.039387 | 0 | 0 | 408.1741 | 0.3706395 | 0.2271377 | 0.6002907 | 0.6173655 | 0.3826345 | 0.3997093 | 0 | 0.6002907 | 0.0006359012 | 0.004996366 | 0 | 0 | 35.42966445 | 53.67639884 | 53.8480756 | 5 | 6
468 | 28 | 820.4333 | Low | 1 | 290.7054 | 124.588 | 0 | 0 | 658.5367 | 1112.393 | 153.6586 | 0.2595584 | 0 | 4.152934 | 14.23863 | 415.2934 | 0.37 | 0.2345059 | 0.3 | 0.6281407 | 0.3718593 | 0.7 | 0.3 | 0 | 0.000625 | 0 | 0.01 | 0.03428571 | 24.44373861 | 38.68127169 | 45.13681152 | 6 | 6
468 | 120 | 2539 | High | 0 | 290.7054 | 124.588 | 0 | 0 | 658.5367 | 1112.393 | 153.6586 | 0.2595584 | 0 | 4.152934 | 14.23863 | 415.2934 | 0.37 | 0.2345059 | 0.3 | 0.6281407 | 0.3718593 | 0.7 | 0.3 | 0 | 0.000625 | 0 | 0.01 | 0.03428571 | 24.44373861 | 38.68127169 | 45.13681152 | 6 | 6
651 | 120 | 1041.25 | Low | 1 | 383.2565 | 62.88729 | 0 | 0 | 800.923 | 1038.234 | 165.5241 | 0 | 0 | 3.337179 | 0 | 446.1438 | 0.3710106 | 0.2425806 | 0.1409574 | 0.5645161 | 0.4354839 | 0.8590426 | 0.1409574 | 0 | 0 | 0 | 0.007480053 | 0 | 35.13193618 | 40.4917
277 | 28 | 538 | Very Low | 1 | 249.1761 | 0 | 166.1174 | 23.73105 | 668.6224 | 1008.57 | 160.7779 | 0.326302 | 0.7786752 | 3.114701 | 0 | 415.2934 | 0.3871429 | 0.2476123 | 0.4 | 0.6013442 | 0.3986558 | 0.6 | 0 | 0.4 | 0.0007857143 | 0.001875 | 0.0075 | 0 | 29.0958872 | 53.01352236 |  | 6 | 5.5
277 | 120 | 286.25 | Very Low | 1 | 249.1761 | 0 | 166.1174 | 23.73105 | 668.6224 | 1008.57 | 160.7779 | 0.326302 | 0.7786752 | 3.114701 | 0 | 415.2934 | 0.3871429 | 0.2476123 | 0.4 | 0.6013442 | 0.3986558 | 0.6 | 0 | 0.4 | 0.0007857143 | 0.001875 | 0.0075 | 0 | 29.0958872 | 53.01352236 |  | 6 | 5.5
377 | 28 | 2421.2 | High | 0 | 272.9071 | 118.6553 | 0 | 0 | 741.5954 | 1038.234 | 144.7594 | 0.2447265 | 0 | 2.966382 | 0 | 391.5624 | 0.369697 | 0.22 | 0.3030303 | 0.5833333 | 0.4166667 | 0.6969697 | 0.3030303 | 0 | 0.000625 | 0 | 0.007575758 | 0 | 27.15673595 | 36.21903613 | 40.63311893 | 5 | 7.5
377 | 120 | 1658.625 | Moderate | 0 | 272.9071 | 118.6553 | 0 | 0 | 741.5954 | 1038.234 | 144.7594 | 0.2447265 | 0 | 2.966382 | 0 | 391.5624 | 0.369697 | 0.22 | 0.3030303 | 0.5833333 | 0.4166667 | 0.6969697 | 0.3030303 | 0 | 0.000625 | 0 | 0.007575758 | 0 | 27.15673595 | 36.21903613 | 40.63311893 | 5 | 7.5
206 | 28 | 1191.1 | Low | 1 | 233.7509 | 0 | 156.6249 | 0 | 688.2005 | 1109.427 | 157.2182 | 0.2595584 | 0.7304715 | 0 | 0 | 390.3758 | 0.4027356 | 0.2171617 | 0.4012158 | 0.6171617 | 0.3828383 | 0.5987842 | 0 | 0.4012158 | 0.0006648936 | 0.001871201 | 0 | 0 | 28.3374636 | 41.08128
432 | 120 | 2225.75 | High | 0 | 285.9592 | 122.2149 | 0 | 0 | 678.1148 | 1109.427 | 151.2855 | 0.3337179 | 0 | 2.039387 | 14.23863 | 408.1741 | 0.3706395 | 0.2283438 | 0.2994186 | 0.6206439 | 0.3793561 | 0.7005814 | 0.2994186 | 0 | 0.0008175872 | 0 | 0.004996366 | 0.03488372 | 39.41044816 | 44.93217858 | 62.0183662 | 5 | 6
330 | 28 | 2513.5 | High | 0 | 264.008 | 115.6889 | 0 | 0 | 593.2763 | 1258.339 | 140.6065 | 0.2373105 | 0 | 3.300099 | 0 | 379.6968 | 0.3703125 | 0.2050625 | 0.3046875 | 0.6795899 | 0.3204101 | 0.6953125 | 0.3046875 | 0 | 0.000625 | 0 | 0.008691406 | 0 | 30.12625605 | 40.04774292 | 47.42220157 | 6 | 5.5
330 | 120 | 1970.432 | Moderate | 0 | 264.008 | 115.6889 | 0 | 0 | 593.2763 | 1258.339 | 140.6065 | 0.2373105 | 0 | 3.300099 | 0 | 379.6968 | 0.3703125 | 0.2050625 | 0.3046875 | 0.6795899 | 0.3204101 | 0.6953125 | 0.3046875 | 0 | 0.000625 | 0 | 0.008691406 | 0 | 30.12625605 | 40.04774292 | 47.42220157 | 6 | 5.5
472 | 120 | 845.65 | Low | 1 | 292.4852 | 134.0804 | 0 | 0 | 687.014 | 1067.897 | 153.0653 | 0.5413646 | 0.3930456 | 0 | 16.61174 | 426.5657 | 0.3588317 | 0.2430696 | 0.3143255 | 0.6085193 | 0.3914807 | 0.6856745 | 0.3143255 | 0 | 0.001269124 | 0.0009214186 | 0 | 0.03894298 | 31.92912284 | 40.20494955 |  | 4 | 5.5
433 | 120 | 1040.75 | Low | 1 | 286.5525 | 122.8082 | 0 | 0 | 581.4108 | 1186.553 | 132.8939 | 0.2039387 | 0.7786752 | 2.892222 | 18.98484 | 409.3607 | 0.3246377 | 0.2315436 | 0.3 | 0.6711409 | 0.3288591 | 0.7 | 0.3 | 0 | 0.0004981884 | 0.001902174 | 0.007065217 | 0.04637681 | 37.4730206 | 48.0220034 |  | 6 | 6.5
466 | 120 | 838.25 | Low | 1 | 290.7054 | 124.588 | 0 | 0 | 617.6006 | 1156.889 | 153.6586 | 0.3337179 | 0 | 2.076467 | 14.23863 | 415.2934 | 0.37 | 0.2340354 | 0.3 | 0.6519559 | 0.3480441 | 0.7 | 0.3 | 0 | 0.0008035714 | 0 | 0.005 | 0.03428571 | 24.4074504 | 42.0925098 |  | 5 | 6
120 | 28 | 1689 | Moderate | 0 | 200.5274 | 0 | 134.0804 | 0 | 786.0911 | 1014.502 | 158.4048 | 0.2632664 | 0.6266481 | 0 | 0 | 334.6078 | 0.4734043 | 0.185832 | 0.4007092 | 0.5634267 | 0.4365733 | 0.5992908 | 0 | 0.4007092 | 0.0007867908 | 0.001872784 | 0 | 0 | 26.50493489 | 40.40634 | 78.2210522
377 | 28 | 880 | Low | 1 | 272.9071 | 118.6553 | 0 | 0 | 741.5954 | 1038.234 | 144.7594 | 0.2447265 | 0 | 2.966382 | 0 | 391.5624 | 0.369697 | 0.22 | 0.3030303 | 0.5833333 | 0.4166667 | 0.6969697 | 0.3030303 | 0 | 0.000625 | 0 | 0.007575758 | 0 | 27.15673595 | 36.21903613 | 40.63311893 | 5 | 7.5
377 | 120 | 641.0833 | Very Low | 1 | 272.9071 | 118.6553 | 0 | 0 | 741.5954 | 1038.234 | 144.7594 | 0.2447265 | 0 | 2.966382 | 0 | 391.5624 | 0.369697 | 0.22 | 0.3030303 | 0.5833333 | 0.4166667 | 0.6969697 | 0.3030303 | 0 | 0.000625 | 0 | 0.007575758 | 0 | 27.15673595 | 36.21903613 | 40.63311893 | 5 | 7.5
330 | 28 | 578 | Very Low | 1 | 264.008 | 115.6889 | 0 | 0 | 593.2763 | 1258.339 | 140.6065 | 0.2373105 | 0 | 3.300099 | 0 | 379.6968 | 0.3703125 | 0.2050625 | 0.3046875 | 0.6795899 | 0.3204101 | 0.6953125 | 0.3046875 | 0 | 0.000625 | 0 | 0.008691406 | 0 | 30.12625605 | 40.04774292 | 47.42220157 | 6 | 5.5
330 | 120 | 583.1835 | Very Low | 1 | 264.008 | 115.6889 | 0 | 0 | 593.2763 | 1258.339 | 140.6065 | 0.2373105 | 0 | 3.300099 | 0 | 379.6968 | 0.3703125 | 0.2050625 | 0.3046875 | 0.6795899 | 0.3204101 | 0.6953125 | 0.3046875 | 0 | 0.000625 | 0 | 0.008691406 | 0 | 30.12625605 | 40.04774292 | 47.42220157 | 6 | 5.5
277 | 28 | 852.5 | Low | 1 | 249.1761 | 0 | 166.1174 | 23.73105 | 668.6224 | 1008.57 | 160.7779 | 0.326302 | 0.7786752 | 3.114701 | 0 | 415.2934 | 0.3871429 | 0.2476123 | 0.4 | 0.6013442 | 0.3986558 | 0.6 | 0 | 0.4 | 0.0007857143 | 0.001875 | 0.0075 | 0 | 29.0958872 | 53.01352236 |  | 6 | 5.5
434 | 120 | 779 | Very Low | 1 | 286.5525 | 122.8082 | 0 | 0 | 581.4108 | 1186.553 | 147.1325 | 0.5191168 | 0 | 2.002308 | 18.98484 | 409.3607 | 0.3594203 | 0.2315436 | 0.3 | 0.6711409 | 0.3288591 | 0.7 | 0.3 | 0 | 0.001268116 | 0 | 0.004891304 | 0.04637681 | 32.49730213 | 53.53186764 | 62.3113935 | 4 | 6.5
498 | 120 | 1141.977 | Low | 1 | 305.5373 | 122.8082 | 0 | 0 | 581.4108 | 1180.62 | 138.8267 | 0.3707977 | 0 | 2.966382 | 18.98484 | 428.3455 | 0.3240997 | 0.2430976 | 0.2867036 | 0.6700337 | 0.3299663 | 0.7132964 | 0.2867036 | 0 | 0.000865651 | 0 | 0.006925208 | 0.04432133 | 28.3719374 | 45.38938223 | 58.0711161 | 7 | 6.5
120 | 120 | 210 | Very Low | 1 | 200.5274 | 0 | 134.0804 | 0 | 786.0911 | 1014.502 | 158.4048 | 0.2632664 | 0.6266481 | 0 | 0 | 334.6078 | 0.4734043 | 0.185832 | 0.4007092 | 0.5634267 | 0.4365733 | 0.5992908 | 0 | 0.4007092 | 0.0007867908 | 0.001872784 | 0 | 0 | 26.50493489 | 40.40634 | 78.2210522
467 | 120 | 733.5 | Very Low | 1 | 290.7054 | 124.588 | 0 | 0 | 652.6039 | 1127.225 | 145.3527 | 0.2595584 | 0 | 3.114701 | 14.23863 | 415.2934 | 0.35 | 0.2333333 | 0.3 | 0.6333333 | 0.3666667 | 0.7 | 0.3 | 0 | 0.000625 | 0 | 0.0075 | 0.03428571 | 27.6135138 | 40.63665471 | 47.2980536 | 3 | 6
692 | 120 | 1748.5 | Moderate | 0 | 403.4279 | 71.19316 | 0 | 0 | 587.3435 | 1097.561 | 166.1174 | 0.4449572 | 1.186553 | 0 | 0 | 474.621 | 0.35 | 0.2816901 | 0.15 | 0.6514085 | 0.3485915 | 0.85 | 0.15 | 0 | 0.0009375 | 0.0025 | 0 | 0 | 30.24425 | 37.47196
406 | 120 | 882.25 | Low | 1 | 280.6197 | 122.8082 | 0 | 0 | 652.6039 | 1097.561 | 138.8267 | 0.1853988 | 0.7415954 | 4.041695 | 0 | 403.4279 | 0.3441176 | 0.2305085 | 0.3044118 | 0.6271186 | 0.3728814 | 0.6955882 | 0.3044118 | 0 | 0.0004595588 | 0.001838235 | 0.01001838 | 0 | 28.44143639 | 39.62672726 | 45.85297383 | 6 | 6.5
177 | 28 | 809.5 | Low | 1 | 219.5122 | 90.77128 | 133.4872 | 0 | 735.6626 | 993.7378 | 156.0317 | 0 | 0 | 1.112393 | 0 | 443.7707 | 0.3516043 | 0.2566038 | 0.5053476 | 0.5746141 | 0.4253859 | 0.4946524 | 0.2045455 | 0.3008021 | 0 | 0 | 0.002506684 | 0 | 40.81751785 | 60.44950128 | 65.93877195 | 9 | 5
177 | 90 | 593.4444 | Very Low | 1 | 219.5122 | 90.77128 | 133.4872 | 0 | 735.6626 | 993.7378 | 156.0317 | 0 | 0 | 1.112393 | 0 | 443.7707 | 0.3516043 | 0.2566038 | 0.5053476 | 0.5746141 | 0.4253859 | 0.4946524 | 0.2045455 | 0.3008021 | 0 | 0 | 0.002506684 | 0 | 40.81751785 | 60.44950128 | 65.93877195 | 9 | 5
177 | 120 | 460.875 | Very Low | 1 | 219.5122 | 90.77128 | 133.4872 | 0 | 735.6626 | 993.7378 | 156.0317 | 0 | 0 | 1.112393 | 0 | 443.7707 | 0.3516043 | 0.2566038 | 0.5053476 | 0.5746141 | 0.4253859 | 0.4946524 | 0.2045455 | 0.3008021 | 0 | 0 | 0.002506684 | 0 | 40.81751785 | 60.44950128 | 65.93877195 | 9 | 5
641 | 120 | 5695.5 | High | 0 | 362.4918 | 0 | 0 | 0 | 830.5868 | 1130.191 | 157.8115 | 0 | 0 | 0.6785598 | 0 | 362.4918 | 0.4353519 | 0.1848714 | 0 | 0.5763994 | 0.4236006 | 1 | 0 | 0 | 0 | 0 | 0.001871931 | 0 | 29.30273 | 37.93709098 | 38.955394 | 5 | 6
350 | 120 | 651.9024 | Very Low | 1 | 266.9743 | 112.7225 | 0 | 0 | 598.0225 | 1186.553 | 147.1325 | 0.482037 | 0.8528347 | 2.595584 | 18.98484 | 379.6968 | 0.3875 | 0.212766 | 0.296875 | 0.6648936 | 0.3351064 | 0.703125 | 0.296875 | 0 | 0.001269531 | 0.002246094 | 0.006835937 | 0.05 | 39.95896462 | 47.85528584 |  | 6 | 6.5
431 | 120 | 1810.045 | Moderate | 0 | 285.9592 | 122.2149 | 0 | 0 | 678.1148 | 1109.427 | 138.8267 | 0.3337179 | 0 | 2.039387 | 14.23863 | 408.1741 | 0.3401163 | 0.2283438 | 0.2994186 | 0.6206439 | 0.3793561 | 0.7005814 | 0.2994186 | 0 | 0.0008175872 | 0 | 0.004996366 | 0.03488372 | 37.6453896 | 41.22439684 |  | 5 | 6
519 | 120 | 1533.577 | Moderate | 0 | 311.4701 | 133.4872 | 0 | 0 | 778.9718 | 889.9145 | 131.1141 | 0.2521424 | 0.5042849 | 0.7564273 | 0 | 444.9572 | 0.2946667 | 0.2666193 | 0.3 | 0.5332385 | 0.4667615 | 0.7 | 0.3 | 0 | 0.0005666667 | 0.001133333 | 0.0017 | 0 | 27.7858828 | 46.15447444 |  | 7 | 6
469 | 120 | 555.5 | Very Low | 1 | 290.7054 | 124.588 | 0 | 0 | 723.7971 | 1038.234 | 153.6586 | 0.2595584 | 0.7415954 | 5.561965 | 14.23863 | 415.2934 | 0.37 | 0.2356902 | 0.3 | 0.5892256 | 0.4107744 | 0.7 | 0.3 | 0 | 0.000625 | 0.001785714 | 0.01339286 | 0.03428571 | 32.060634 | 41.12341298 |  | 6 | 6
209 | 90 | 3356 | High | 0 | 234.3441 | 0 | 100.857 | 0 | 780.1583 | 1067.897 | 150.6922 | 0.2076467 | 0.4190014 | 0 | 0 | 335.2011 | 0.4495575 | 0.1813804 | 0.300885 | 0.5778491 | 0.4221509 | 0.699115 | 0 | 0.300885 | 0.000619469 | 0.00125 | 0 | 0 | 28.43514 | 35.64821
507 | 28 | 6577 | High | 0 | 307.9104 | 92.5511 | 0 | 0 | 936.19 | 787.8709 | 143.5729 | 0 | 1.112393 | 0.8157549 | 0 | 400.4615 | 0.3585185 | 0.232278 | 0.2311111 | 0.4569855 | 0.5430145 | 0.7688889 | 0.2311111 | 0 | 0 | 0.002777778 | 0.002037037 | 0 | 43.86887745 | 59.72201038 | 64.66527436 | 10 | 3
643 | 28 | 3643.5 | High | 0 | 364.8649 | 0 | 121.6216 | 0 | 640.7384 | 1038.234 | 153.0653 | 0.3077621 | 0 | 3.648649 | 0 | 486.4866 | 0.3146341 | 0.2897527 | 0.25 | 0.6183746 | 0.3816254 | 0.75 | 0 | 0.25 | 0.0006326219 | 0 | 0.0075 | 0 | 41.55471852 | 49.68751886 | 51.75734102 | 4 | 3
643 | 90 | 2923.6 | High | 0 | 364.8649 | 0 | 121.6216 | 0 | 640.7384 | 1038.234 | 153.0653 | 0.3077621 | 0 | 3.648649 | 0 | 486.4866 | 0.3146341 | 0.2897527 | 0.25 | 0.6183746 | 0.3816254 | 0.75 | 0 | 0.25 | 0.0006326219 | 0 | 0.0075 | 0 | 41.55471852 | 49.68751886 | 51.75734102 | 4 | 3
643 | 120 | 3836.833 | High | 0 | 364.8649 | 0 | 121.6216 | 0 | 640.7384 | 1038.234 | 153.0653 | 0.3077621 | 0 | 3.648649 | 0 | 486.4866 | 0.3146341 | 0.2897527 | 0.25 | 0.6183746 | 0.3816254 | 0.75 | 0 | 0.25 | 0.0006326219 | 0 | 0.0075 | 0 | 41.55471852 | 49.68751886 | 51.75734102 | 4 | 3
351 | 90 | 2489.6 | High | 0 | 266.9743 | 112.7225 | 0 | 0 | 599.2091 | 1186.553 | 144.1661 | 0.4597891 | 0 | 1.55735 | 18.98484 | 379.6968 | 0.3796875 | 0.2126246 | 0.296875 | 0.6644518 | 0.3355482 | 0.703125 | 0.296875 | 0 | 0.001210937 | 0 | 0.004101562 | 0.05 | 21.9253368 | 34.45950599 | 34.83535449 | 7 | 6
351 | 120 | 4423.5 | High | 0 | 266.9743 | 112.7225 | 0 | 0 | 599.2091 | 1186.553 | 144.1661 | 0.4597891 | 0 | 1.55735 | 18.98484 | 379.6968 | 0.3796875 | 0.2126246 | 0.296875 | 0.6644518 | 0.3355482 | 0.703125 | 0.296875 | 0 | 0.001210937 | 0 | 0.004101562 | 0.05 | 21.9253368 | 34.45950599 | 34.83535449 | 7 | 6
615 | 28 | 923.0238 | Low | 1 | 347.0666 | 103.8234 | 0 | 0 | 912.459 | 787.8709 | 153.0653 | 0.05561965 | 1.334872 | 0.964074 | 0 | 450.89 | 0.3394737 | 0.2651779 | 0.2302632 | 0.4633636 | 0.5366364 | 0.7697368 | 0.2302632 | 0 | 0.0001233553 | 0.002960526 | 0.002138158 | 0 | 49.51333456 | 63.67757283 | 68.78075887 | 8 | 5
615 | 90 | 1373.92 | Moderate | 0 | 347.0666 | 103.8234 | 0 | 0 | 912.459 | 787.8709 | 153.0653 | 0.05561965 | 1.334872 | 0.964074 | 0 | 450.89 | 0.3394737 | 0.2651779 | 0.2302632 | 0.4633636 | 0.5366364 | 0.7697368 | 0.2302632 | 0 | 0.0001233553 | 0.002960526 | 0.002138158 | 0 | 49.51333456 | 63.67757283 | 68.78075887 | 8 | 5
550 | 28 | 1665.427 | Moderate | 0 | 325.1154 | 97.29732 | 0 | 0 | 936.19 | 787.8709 | 143.5729 | 0.07415954 | 0.8157549 | 0.9269942 | 14.23863 | 422.4127 | 0.3398876 | 0.2450103 | 0.2303371 | 0.4569855 | 0.5430145 | 0.7696629 | 0.2303371 | 0 | 0.0001755618 | 0.00193118 | 0.002194522 | 0.03370787 | 47.98695021 | 60.7281659 | 65.81929417 | 7 | 6
493 | 28 | 1883.923 | Moderate | 0 | 301.9776 | 90.77128 | 0 | 0 | 924.9178 | 755.2407 | 148.3191 | 0.07415954 | 0.7786752 | 0.7415954 | 14.23863 | 392.7489 | 0.3776435 | 0.2337571 | 0.2311178 | 0.4495056 | 0.5504944 | 0.7688822 | 0.2311178 | 0 | 0.0001888218 | 0.001982628 | 0.001888218 | 0.03625378 | 43.92794246 | 58.04503976 | 64.42451541 | 8 | 6
409 | 90 | 1182.75 | Low | 1 | 282.3995 | 121.0284 | 0 | 0 | 700.066 | 1038.234 | 138.2334 | 0.326302 | 0.5042849 | 1.00857 | 14.23863 | 403.4279 | 0.3426471 | 0.2320819 | 0.3 | 0.5972696 | 0.4027304 | 0.7 | 0.3 | 0 | 0.0008088235 | 0.00125 | 0.0025 | 0.03529412 | 24.03972987 | 41.35542712 |  | 6.5 | 6
352 | 90 | 736 | Very Low | 1 | 266.9743 | 114.5023 | 0 | 0 | 634.8057 | 1186.553 | 141.793 | 0.1891068 | 0.9529501 | 0 | 0 | 381.4767 | 0.3716952 | 0.2094463 | 0.3001555 | 0.6514658 | 0.3485342 | 0.6998445 | 0.3001555 | 0 | 0.0004957232 | 0.002498056 | 0 | 0 | 24.67070487 | 37.72780972 | 42.2676367 | 5 | 6.5
644 | 28 | 1430 | Moderate | 0 | 367.8313 | 35.59658 | 0 | 11.86553 | 771.2592 | 1067.897 | 139.4199 | 0.07415954 | 0 | 1.112393 | 9.492421 | 403.4279 | 0.3455882 | 0.2193548 | 0.08823529 | 0.5806452 | 0.4193548 | 0.9117647 | 0.08823529 | 0 | 0.0001838235 | 0 | 0.002757353 | 0.02352941 | 55.90501233 | 69.6026022 |  | 6 | 4.5
644 | 90 | 656 | Very Low | 1 | 367.8313 | 35.59658 | 0 | 11.86553 | 771.2592 | 1067.897 | 139.4199 | 0.07415954 | 0 | 1.112393 | 9.492421 | 403.4279 | 0.3455882 | 0.2193548 | 0.08823529 | 0.5806452 | 0.4193548 | 0.9117647 | 0.08823529 | 0 | 0.0001838235 | 0 | 0.002757353 | 0.02352941 | 55.90501233 | 69.6026022 |  | 6 | 4.5
703 | 90 | 973.25 | Low | 1 | 415.2934 | 29.66382 | 0 | 0 | 593.2763 | 1186.553 | 142.3863 | 0.1112393 | 0 | 1.112393 | 9.492421 | 444.9572 | 0.32 | 0.25 | 0.06666667 | 0.6666667 | 0.3333333 | 0.9333333 | 0.06666667 | 0 | 0.00025 | 0 | 0.0025 | 0.02133333 | 38.5761822 | 45.90656567 |  | 5 | 5.5
397 | 28 | 1331.3125 | Moderate | 0 | 275.8735 | 117.4687 | 0 | 0 | 924.9178 | 755.2407 | 137.6401 | 0.07415954 | 0.7786752 | 0.9269942 | 14.23863 | 393.3422 | 0.3499246 | 0.2341102 | 0.2986425 | 0.4495056 | 0.5504944 | 0.7013575 | 0.2986425 | 0 | 0.000188537 | 0.001979638 | 0.002356712 | 0.03619909 | 38.92313411 | 49.59535499 | 57.56325817 | 8 | 6
352 | 28 | 2540.5 | High | 0 | 266.9743 | 114.5023 | 0 | 0 | 634.8057 | 1186.553 | 141.793 | 0.1891068 | 0.9529501 | 0 | 0 | 381.4767 | 0.3716952 | 0.2094463 | 0.3001555 | 0.6514658 | 0.3485342 | 0.6998445 | 0.3001555 | 0 | 0.0004957232 | 0.002498056 | 0 | 0 | 24.67070487 | 37.72780972 | 42.2676367 | 5 | 6.5
352 | 90 | 709.5 | Very Low | 1 | 266.9743 | 114.5023 | 0 | 0 | 634.8057 | 1186.553 | 141.793 | 0.1891068 | 0.9529501 | 0 | 0 | 381.4767 | 0.3716952 | 0.2094463 | 0.3001555 | 0.6514658 | 0.3485342 | 0.6998445 | 0.3001555 | 0 | 0.0004957232 | 0.002498056 | 0 | 0 | 24.67070487 | 37.72780972 | 42.2676367 | 5 | 6.5
419 | 90 | 1168.475 | Low | 1 | 284.7726 | 71.19316 | 0 | 11.86553 | 711.9316 | 1097.561 | 134.0804 | 0.1112393 | 0.3707977 | 1.297792 | 0 | 355.9658 | 0.3766667 | 0.1967213 | 0.2 | 0.6065574 | 0.3934426 | 0.8 | 0.2 | 0 | 0.0003125 | 0.001041667 | 0.003645833 | 0 | 36.06858797 | 55.6937213 | 63.1560016 | 6 | 6
255 | 90 | 1448.929 | Moderate | 0 | 246.2097 | 61.10746 | 102.0435 | 0 | 682.2678 | 1127.225 | 184.5089 | 0 | 0.5117008 | 0 | 0 | 409.3607 | 0.4507246 | 0.2262295 | 0.3985507 | 0.6229508 | 0.3770492 | 0.6014493 | 0.1492754 | 0.2492754 | 0 | 0.00125 | 0 | 0 | 21.4082298 | 43.95573661 | 52.49867257 | 5 | 2.5
364 | 90 | 1103.433 | Low | 1 | 269.9407 | 115.6889 | 0 | 0 | 741.5954 | 1008.57 | 141.793 | 0.4449572 | 0 | 1.66859 | 14.23863 | 385.6296 | 0.3676923 | 0.220339 | 0.3 | 0.5762712 | 0.4237288 | 0.7 | 0.3 | 0 | 0.001153846 | 0 | 0.004326923 | 0.03692308 | 34.95006881 | 48.08036993 | 56.505153 | 8 | 6.5
484 | 90 | 1006.1875 | Low | 1 | 296.6382 | 88.99145 | 0 | 0 | 789.0575 | 1171.721 | 90.77128 | 0 | 0 | 1.297792 | 0 | 385.6296 | 0.2353846 | 0.1966717 | 0.2307692 | 0.5975794 | 0.4024206 | 0.7692308 | 0.2307692 | 0 | 0 | 0 | 0.003365385 | 0 | 31.70026788 | 49.25193962 | 53.03283407 | 9 | 1.5
600 | 90 | 1102.125 | Low | 1 | 338.1675 | 106.7897 | 0 | 0 | 824.6541 | 830.5868 | 138.2334 | 0.4078775 | 0 | 2.224786 | 14.23863 | 444.9572 | 0.3106667 | 0.2688172 | 0.24 | 0.5017921 | 0.4982079 | 0.76 | 0.24 | 0 | 0.0009166667 | 0 | 0.005 | 0.032 | 37.96427225 | 53.52361631 | 57.4333508 | 9 | 6
511 | 28 | 1544.5 | Moderate | 0 | 311.4701 | 59.32763 | 0 | 22.5445 | 836.5196 | 901.78 | 139.4199 | 0.2780983 | 0 | 2.039387 | 14.23863 | 370.7977 | 0.376 | 0.2133106 | 0.16 | 0.5187713 | 0.4812287 | 0.84 | 0.16 | 0 | 0.00075 | 0 | 0.0055 | 0.0384 | 29.1648348 | 47.90873234 |  | 8 | 6
596 | 90 | 820.16 | Low | 1 | 334.6078 | 83.65196 | 0 | 0 | 705.9988 | 1168.754 | 139.4199 | 0 | 0 | 1.853988 | 0 | 418.2598 | 0.3333333 | 0.2231013 | 0.2 | 0.6234177 | 0.3765823 | 0.8 | 0.2 | 0 | 0 | 0 | 0.004432624 | 0 | 40.30861928 | 51.53900696 | 58.86056612 | 9 | 1.5
557 | 90 | 1255.5 | Moderate | 0 | 326.302 | 77.12592 | 0 | 0 | 640.7384 | 1192.485 | 145.3527 | 0.2224786 | 1.119809 | 0 | 0 | 403.4279 | 0.3602941 | 0.2200647 | 0.1911765 | 0.6504854 | 0.3495146 | 0.8088235 | 0.1911765 | 0 | 0.0005514706 | 0.002775735 | 0 | 0 | 25.8208762 | 30.12435557 | 30.1301012 | 8 | 6
54 | 90 | 1509.891 | Moderate | 0 | 163.151 | 0 | 245.0231 | 0 | 631.8393 | 1109.427 | 151.2855 | 0.1891068 | 0 | 1.019694 | 0 | 408.1741 | 0.3706395 | 0.2344123 | 0.6002907 | 0.637138 | 0.362862 | 0.3997093 | 0 | 0.6002907 | 0.0004632994 | 0 | 0.002498183 | 0 | 34.72779412 | 48.9167568 | 63.24382
462 | 28 | 1610 | Moderate | 0 | 290.7054 | 103.8234 | 0 | 23.73105 | 625.9065 | 1145.023 | 134.0804 | 0.3670897 | 0 | 1.297792 | 0 | 394.5287 | 0.3398496 | 0.2227806 | 0.2631579 | 0.6465662 | 0.3534338 | 0.7368421 | 0.2631579 | 0 | 0.0009304511 | 0 | 0.003289474 | 0 | 45.89611907 | 56.6749272 |  | 8 | 6
426 | 28 | 2333 | High | 0 | 285.9592 | 122.2149 | 0 | 0 | 600.9889 | 1109.427 | 148.3191 | 0.07415954 | 0 | 0.1853988 | 18.98484 | 408.1741 | 0.3633721 | 0.2386403 | 0.2994186 | 0.6486299 | 0.3513701 | 0.7005814 | 0.2994186 | 0 | 0.000181686 | 0 | 0.0004542151 | 0.04651163 | 28.4064112 | 40.18584348 |  | 5 | 6
426 | 90 | 1754 | Moderate | 0 | 285.9592 | 122.2149 | 0 | 0 | 600.9889 | 1109.427 | 148.3191 | 0.07415954 | 0 | 0.1853988 | 18.98484 | 408.1741 | 0.3633721 | 0.2386403 | 0.2994186 | 0.6486299 | 0.3513701 | 0.7005814 | 0.2994186 | 0 | 0.000181686 | 0 | 0.0004542151 | 0.04651163 | 28.4064112 | 40.18584348 |  | 5 | 6
464 | 28 | 685.3387 | Very Low | 1 | 290.7054 | 103.8234 | 0 | 23.73105 | 625.9065 | 1145.023 | 159.5913 | 0.3633817 | 0 | 1.308916 | 0 | 394.5287 | 0.4045113 | 0.2227806 | 0.2631579 | 0.6465662 | 0.3534338 | 0.7368421 | 0.2631579 | 0 | 0.0009210526 | 0 | 0.003317669 | 0 | 43.89280824 | 57.95387412 | 64.22085898 | 8 | 6
35 | 90 | 490.7778 | Very Low | 1 | 115.6889 | 0 | 269.9407 | 0 | 729.7299 | 1097.561 | 141.1998 | 0.1223632 | 0 | 3.856296 | 0 | 385.6296 | 0.3661538 | 0.211039 | 0.7 | 0.6006494 | 0.3993506 | 0.3 | 0 | 0.7 | 0.0003173077 | 0 | 0.01 | 0 | 51.82011684 | 61.1541437 |  | 25 | 6
463 | 28 | 1252.167 | Moderate | 0 | 290.7054 | 103.8234 | 0 | 23.73105 | 625.9065 | 1145.023 | 148.3191 | 0.8528347 | 0 | 2.039387 | 0 | 394.5287 | 0.3759398 | 0.2227806 | 0.2631579 | 0.6465662 | 0.3534338 | 0.7368421 | 0.2631579 | 0 | 0.002161654 | 0 | 0.005169173 | 0 | 39.02964526 | 55.2959752 |  | 8 | 6
463 | 90 | 669.75 | Very Low | 1 | 290.7054 | 103.8234 | 0 | 23.73105 | 625.9065 | 1145.023 | 148.3191 | 0.8528347 | 0 | 2.039387 | 0 | 394.5287 | 0.3759398 | 0.2227806 | 0.2631579 | 0.6465662 | 0.3534338 | 0.7368421 | 0.2631579 | 0 | 0.002161654 | 0 | 0.005169173 | 0 | 39.02964526 | 55.2959752 |  | 8 | 6
65 | 90 | 1177.667 | Low | 1 | 177.9829 | 0 | 266.9743 | 0 | 615.8208 | 1038.234 | 165.5241 | 0.2595584 | 0 | 1.112393 | 0 | 444.9572 | 0.372 | 0.26901 | 0.6 | 0.6276901 | 0.3723099 | 0.4 | 0 | 0.6 | 0.0005833333 | 0 | 0.0025 | 0 | 41.4030338 | 55.80159093 | 59.3409
144 | 90 | 1524.8125 | Moderate | 0 | 207.6467 | 0 | 207.6467 | 0 | 702.4392 | 1038.234 | 158.4048 | 0.2595584 | 0 | 1.112393 | 0 | 415.2934 | 0.3814286 | 0.2385821 | 0.5 | 0.5964554 | 0.4035446 | 0.5 | 0 | 0.5 | 0.000625 | 0 | 0.002678571 | 0 | 33.49483984 | 47.15649849
54 | 90 | 1197 | Low | 1 | 163.151 | 0 | 245.0231 | 0 | 631.8393 | 1109.427 | 151.2855 | 0.1891068 | 0 | 1.019694 | 0 | 408.1741 | 0.3706395 | 0.2344123 | 0.6002907 | 0.637138 | 0.362862 | 0.3997093 | 0 | 0.6002907 | 0.0004632994 | 0 | 0.002498183 | 0 | 34.72779412 | 48.9167568 | 63.24382
599 | 90 | 897.75 | Low | 1 | 338.1675 | 106.7897 | 0 | 0 | 824.6541 | 830.5868 | 138.2334 | 0.4078775 | 0 | 2.224786 | 0 | 444.9572 | 0.3106667 | 0.2688172 | 0.24 | 0.5017921 | 0.4982079 | 0.76 | 0.24 | 0 | 0.0009166667 | 0 | 0.005 | 0 | 40.851453 | 56.9162438 |  | 9 | 6
605 | 28 | 1764.235 | Moderate | 0 | 339.354 | 0 | 0 | 0 | 1008.57 | 885.1683 | 135.8603 | 0 | 0 | 0 | 0 | 339.354 | 0.4003497 | 0.179198 | 0 | 0.4674185 | 0.5325815 | 1 | 0 | 0 | 0 | 0 | 0 | 0 | 45.95932103 | 48.82524294 | 54.80185073 | 7 | 8.5
605 | 90 | 1299.1 | Moderate | 0 | 339.354 | 0 | 0 | 0 | 1008.57 | 885.1683 | 135.8603 | 0 | 0 | 0 | 0 | 339.354 | 0.4003497 | 0.179198 | 0 | 0.4674185 | 0.5325815 | 1 | 0 | 0 | 0 | 0 | 0 | 0 | 45.95932103 | 48.82524294 | 54.80185073 | 7 | 8.5
54 | 90 | 958.9808 | Low | 1 | 163.151 | 0 | 245.0231 | 0 | 631.8393 | 1109.427 | 151.2855 | 0.1891068 | 0 | 1.019694 | 0 | 408.1741 | 0.3706395 | 0.2344123 | 0.6002907 | 0.637138 | 0.362862 | 0.3997093 | 0 | 0.6002907 | 0.0004632994 | 0 | 0.002498183 | 0 | 34.72779412 | 48.9167568 | 63.24382
414 | 90 | 1276.921 | Moderate | 0 | 282.3995 | 121.0284 | 0 | 0 | 700.066 | 1038.234 | 167.8972 | 0.5042849 | 0 | 1.260712 | 0 | 403.4279 | 0.4161765 | 0.2320819 | 0.3 | 0.5972696 | 0.4027304 | 0.7 | 0.3 | 0 | 0.00125 | 0 | 0.003125 | 0 | 28.72245425 | 40.11210001 | 47.12990588 | 6.5 | 6
539 | 28 | 536.05 | Very Low | 1 | 314.4364 | 0 | 80.0923 | 23.73105 | 762.3601 | 1047.133 | 143.5729 | 0.2966382 | 1.038234 | 3.15178 | 0 | 394.5287 | 0.3639098 | 0.2180328 | 0.2030075 | 0.5786885 | 0.4213115 | 0.7969925 | 0 | 0.2030075 | 0.0007518797 | 0.002631579 | 0.007988722 | 0 | 71.7399778 | 78.99096707 | 81.50755447 | 7.5 | 6
428 | 90 | 748.7632 | Very Low | 1 | 285.9592 | 122.2149 | 0 | 0 | 605.1418 | 1109.427 | 155.4384 | 0.1520271 | 0 | 1.531394 | 0 | 408.1741 | 0.380814 | 0.2380623 | 0.2994186 | 0.6470588 | 0.3529412 | 0.7005814 | 0.2994186 | 0 | 0.0003724564 | 0 | 0.003751817 | 0 | 33.63582148 | 42.13303164 |  | 6 | 6
472 | 90 | 720 | Very Low | 1 | 292.4852 | 134.0804 | 0 | 0 | 687.014 | 1067.897 | 153.0653 | 0.5413646 | 0.3930456 | 0 | 16.61174 | 426.5657 | 0.3588317 | 0.2430696 | 0.3143255 | 0.6085193 | 0.3914807 | 0.6856745 | 0.3143255 | 0 | 0.001269124 | 0.0009214186 | 0 | 0.03894298 | 31.92912284 | 40.20494955 |  | 4 | 5.5
54 | 90 | 1090.917 | Low | 1 | 163.151 | 0 | 245.0231 | 0 | 631.8393 | 1109.427 | 151.2855 | 0.1891068 | 0 | 1.019694 | 0 | 408.1741 | 0.3706395 | 0.2344123 | 0.6002907 | 0.637138 | 0.362862 | 0.3997093 | 0 | 0.6002907 | 0.0004632994 | 0 | 0.002498183 | 0 | 34.72779412 | 48.9167568 | 63.24382
411 | 90 | 1745.75 | Moderate | 0 | 282.3995 | 121.0284 | 0 | 0 | 700.066 | 1038.234 | 150.6922 | 0.326302 | 0 | 1.00857 | 0 | 403.4279 | 0.3735294 | 0.2320819 | 0.3 | 0.5972696 | 0.4027304 | 0.7 | 0.3 | 0 | 0.0008088235 | 0 | 0.0025 | 0 | 26.70046 | 37.25455
54 | 90 | 1444 | Moderate | 0 | 163.151 | 0 | 245.0231 | 0 | 631.8393 | 1109.427 | 151.2855 | 0.1891068 | 0 | 1.019694 | 0 | 408.1741 | 0.3706395 | 0.2344123 | 0.6002907 | 0.637138 | 0.362862 | 0.3997093 | 0 | 0.6002907 | 0.0004632994 | 0 | 0.002498183 | 0 | 34.72779412 | 48.9167568 | 63.24382
634 | 28 | 1512.25 | Moderate | 0 | 358.3389 | 89.58472 | 0 | 20.76467 | 735.6626 | 860.2507 | 173.2367 | 0.4078775 | 0 | 2.039387 | 0 | 447.9236 | 0.386755 | 0.2806691 | 0.2 | 0.5390335 | 0.4609665 | 0.8 | 0.2 | 0 | 0.000910596 | 0 | 0.00455298 | 0 | 35.16902163 | 49.05047177 |  | 7 | 7
144 | 90 | 1019.458 | Low | 1 | 207.6467 | 0 | 207.6467 | 0 | 702.4392 | 1038.234 | 158.4048 | 0.2595584 | 0 | 1.112393 | 0 | 415.2934 | 0.3814286 | 0.2385821 | 0.5 | 0.5964554 | 0.4035446 | 0.5 | 0 | 0.5 | 0.000625 | 0 | 0.002678571 | 0 | 33.49483984 | 47.15649849
411 | 90 | 924.8088 | Low | 1 | 282.3995 | 121.0284 | 0 | 0 | 700.066 | 1038.234 | 150.6922 | 0.326302 | 0 | 1.00857 | 0 | 403.4279 | 0.3735294 | 0.2320819 | 0.3 | 0.5972696 | 0.4027304 | 0.7 | 0.3 | 0 | 0.0008088235 | 0 | 0.0025 | 0 | 26.70046 | 37.25455
411 | 90 | 1144.045 | Low | 1 | 282.3995 | 121.0284 | 0 | 0 | 700.066 | 1038.234 | 150.6922 | 0.326302 | 0 | 1.00857 | 0 | 403.4279 | 0.3735294 | 0.2320819 | 0.3 | 0.5972696 | 0.4027304 | 0.7 | 0.3 | 0 | 0.0008088235 | 0 | 0.0025 | 0 | 26.70046 | 37.25455
144 | 90 | 1128.792 | Low | 1 | 207.6467 | 0 | 207.6467 | 0 | 702.4392 | 1038.234 | 158.4048 | 0.2595584 | 0 | 1.112393 | 0 | 415.2934 | 0.3814286 | 0.2385821 | 0.5 | 0.5964554 | 0.4035446 | 0.5 | 0 | 0.5 | 0.000625 | 0 | 0.002678571 | 0 | 33.49483984 | 47.15649849
340 | 90 | 1918 | Moderate | 0 | 266.9743 | 0 | 177.9829 | 0 | 1038.234 | 593.2763 | 173.2367 | 0.2224786 | 0 | 1.112393 | 0 | 444.9572 | 0.3893333 | 0.2727273 | 0.4 | 0.3636364 | 0.6363636 | 0.6 | 0 | 0.4 | 0.0005 | 0 | 0.0025 | 0 | 29.22450099 | 44.14038611 |  | 7 | 7.5
417 | 90 | 2004.667 | High | 0 | 284.7726 | 0 | 189.8484 | 0 | 747.5282 | 860.2507 | 163.151 | 0.3707977 | 0 | 1.186553 | 0 | 474.621 | 0.34375 | 0.295203 | 0.4 | 0.5350554 | 0.4649446 | 0.6 | 0 | 0.4 | 0.00078125 | 0 | 0.0025 | 0 | 37.25468653 | 53.87105813 |  | 6.5 | 7
534 | 28 | 3662 | High | 0 | 313.2499 | 78.31247 | 0 | 0 | 708.3719 | 1038.234 | 155.4384 | 0.3077621 | 0 | 0.489453 | 0 | 391.5624 | 0.3969697 | 0.2241848 | 0.2 | 0.5944293 | 0.4055707 | 0.8 | 0.2 | 0 | 0.0007859848 | 0 | 0.00125 | 0 | 26.20870645 | 34.16640862
534 | 90 | 1637 | Moderate | 0 | 313.2499 | 78.31247 | 0 | 0 | 708.3719 | 1038.234 | 155.4384 | 0.3077621 | 0 | 0.489453 | 0 | 391.5624 | 0.3969697 | 0.2241848 | 0.2 | 0.5944293 | 0.4055707 | 0.8 | 0.2 | 0 | 0.0007859848 | 0 | 0.00125 | 0 | 26.20870645 | 34.16640862
514 | 90 | 584.4615 | Very Low | 1 | 311.4701 | 103.8234 | 0 | 0 | 694.1333 | 1023.402 | 157.2182 | 0.2224786 | 0 | 2.039387 | 0 | 415.2934 | 0.3785714 | 0.2417962 | 0.25 | 0.5958549 | 0.4041451 | 0.75 | 0.25 | 0 | 0.0005357143 | 0 | 0.004910714 | 0 | 34.74257878 | 47.11678814 |  | 9 | 8
386 | 90 | 1898 | Moderate | 0 | 274.0937 | 117.4687 | 0 | 0 | 587.3435 | 1256.559 | 143.5729 | 0.2966382 | 0 | 0.9789059 | 0 | 391.5624 | 0.3666667 | 0.2123552 | 0.3 | 0.6814672 | 0.3185328 | 0.7 | 0.3 | 0 | 0.0007575758 | 0 | 0.0025 | 0 | 29.35914167 | 43.5059356 | 46.10087255 | 6 | 4.5
604 | 28 | 2794.667 | High | 0 | 339.354 | 0 | 0 | 0 | 949.2421 | 889.9145 | 151.8787 | 0 | 0 | 0 | 0 | 339.354 | 0.4475524 | 0.1845161 | 0 | 0.483871 | 0.516129 | 1 | 0 | 0 | 0 | 0 | 0 | 0 | 42.76666411 | 45.52744093 |  | 7 | 6.5
635 | 28 | 3415.381 | High | 0 | 358.3389 | 89.58472 | 0 | 20.76467 | 735.6626 | 860.2507 | 173.2367 | 1.483191 | 0 | 1.965228 | 0 | 447.9236 | 0.386755 | 0.2806691 | 0.2 | 0.5390335 | 0.4609665 | 0.8 | 0.2 | 0 | 0.003311258 | 0 | 0.004387417 | 0 | 34.61645021 | 48.18800801 |  | 7 | 7
635 | 90 | 268 | Very Low | 1 | 358.3389 | 89.58472 | 0 | 20.76467 | 735.6626 | 860.2507 | 173.2367 | 1.483191 | 0 | 1.965228 | 0 | 447.9236 | 0.386755 | 0.2806691 | 0.2 | 0.5390335 | 0.4609665 | 0.8 | 0.2 | 0 | 0.003311258 | 0 | 0.004387417 | 0 | 34.61645021 | 48.18800801 |  | 7 | 7
636 | 28 | 2431 | High | 0 | 360.712 | 90.178 | 0 | 0 | 697.6929 | 984.8387 | 158.4048 | 0.4078775 | 0 | 1.409031 | 0 | 450.89 | 0.3513158 | 0.2679831 | 0.2 | 0.5853315 | 0.4146685 | 0.8 | 0.2 | 0 | 0.0009046053 | 0 | 0.003125 | 0 | 39.06865979 | 43.64995948 | 57.03661482 | 8 | 6
636 | 90 | 996.7361 | Low | 1 | 360.712 | 90.178 | 0 | 0 | 697.6929 | 984.8387 | 158.4048 | 0.4078775 | 0 | 1.409031 | 0 | 450.89 | 0.3513158 | 0.2679831 | 0.2 | 0.5853315 | 0.4146685 | 0.8 | 0.2 | 0 | 0.0009046053 | 0 | 0.003125 | 0 | 39.06865979 | 43.64995948 | 57.03661482 | 8 | 6
604 | 28 | 1271.167 | Moderate | 0 | 339.354 | 0 | 0 | 0 | 949.2421 | 889.9145 | 151.8787 | 0 | 0 | 0 | 0 | 339.354 | 0.4475524 | 0.1845161 | 0 | 0.483871 | 0.516129 | 1 | 0 | 0 | 0 | 0 | 0 | 0 | 42.76666411 | 45.52744093 |  | 7 | 6.5
634 | 28 | 1979.417 | Moderate | 0 | 358.3389 | 89.58472 | 0 | 20.76467 | 735.6626 | 860.2507 | 173.2367 | 0.4078775 | 0 | 2.039387 | 0 | 447.9236 | 0.386755 | 0.2806691 | 0.2 | 0.5390335 | 0.4609665 | 0.8 | 0.2 | 0 | 0.000910596 | 0 | 0.00455298 | 0 | 35.16902163 | 49.05047177 |  | 7 | 7
249 | 28 | 484.7892 | Very Low | 1 | 240.2769 | 88.99145 | 88.99145 | 0 | 671.5888 | 1038.234 | 158.4048 | 0.3707977 | 0.7415954 | 2.614124 | 1.334872 | 418.2598 | 0.3787234 | 0.2446218 | 0.4255319 | 0.6072172 | 0.3927828 | 0.5744681 | 0.212766 | 0.212766 | 0.0008865248 | 0.00177305 | 0.00625 | 0.003191489 | 40.12508928 | 54.22414928 | 60.69687053 | 25 | 0
294 | 90 | 1364.854 | Moderate | 0 | 250.9559 | 0 | 169.0837 | 0 | 726.7635 | 1038.234 | 167.8972 | 0.02224786 | 0 | 1.212508 | 0 | 420.0396 | 0.3997175 | 0.2379832 | 0.4025424 | 0.5882353 | 0.4117647 | 0.5974576 | 0 | 0.4025424 | 5.29661e-05 | 0 | 0.002886653 | 0 | 34.84861868 | 46.29285505 | 48.00415814 | 8 | 0
104 | 90 | 443.1078 | Very Low | 1 | 189.8484 | 68.22678 | 207.6467 | 0 | 726.7635 | 1082.136 | 163.151 | 0 | 0 | 2.910762 | 0 | 465.7219 | 0.3503185 | 0.2574615 | 0.5923567 | 0.5982289 | 0.4017711 | 0.4076433 | 0.1464968 | 0.4458599 | 0 | 0 | 0.00625 | 0 | 56.09043959 | 72.02467203 | 78.35983134 | 8 | 0
412 | 90 | 1535.5 | Moderate | 0 | 282.3995 | 121.0284 | 0 | 0 | 700.066 | 1038.234 | 150.6922 | 1.038234 | 0 | 0.5042849 | 0 | 403.4279 | 0.3735294 | 0.2320819 | 0.3 | 0.5972696 | 0.4027304 | 0.7 | 0.3 | 0 | 0.002573529 | 0 | 0.00125 | 0 | 23.74095693 | 31.83080867 |  | 6.5 | 6
38 | 28 | 288 | Very Low | 1 | 115.6889 | 77.12592 | 192.8148 | 0 | 705.9988 | 1029.334 | 145.3527 | 0.2224786 | 0 | 1.705669 | 0 | 385.6296 | 0.3769231 | 0.2222222 | 0.7 | 0.5931624 | 0.4068376 | 0.3 | 0.2 | 0.5 | 0.0005769231 | 0 | 0.004423077 | 0 | 33.39966897 | 52.9862306 | 56.50589437 | 8 | 0
273 | 90 | 1098.3 | Low | 1 | 249.1761 | 0 | 166.1174 | 0 | 705.9988 | 1038.234 | 153.0653 | 0.1853988 | 0 | 1.038234 | 0 | 415.2934 | 0.3685714 | 0.2380952 | 0.4 | 0.5952381 | 0.4047619 | 0.6 | 0 | 0.4 | 0.0004464286 | 0 | 0.0025 | 0 | 34.06183809 | 43.56339193
669 | 28 | 1244 | Moderate | 0 | 390.3758 | 0 | 0 | 0 | 706.5921 | 1023.995 | 212.9862 | 0 | 0 | 0 | 0 | 390.3758 | 0.5455927 | 0.2255742 | 0 | 0.5917038 | 0.4082962 | 1 | 0 | 0 | 0 | 0 | 0 | 0 | 43.8851474 | 48.49314533 |  | 0 | 7.5
15 | 28 | 330.8889 | Very Low | 1 | 106.7897 | 71.19316 | 177.9829 | 0 | 741.5954 | 1032.301 | 138.8267 | 0.3337179 | 0 | 1.446111 | 0 | 355.9658 | 0.39 | 0.2006689 | 0.7 | 0.5819398 | 0.4180602 | 0.3 | 0.2 | 0.5 | 0.0009375 | 0 | 0.0040625 | 0 | 29.8026001 | 45.35890235 | 51.10688617 | 8 | 5
38 | 28 | 371.5 | Very Low | 1 | 115.6889 | 77.12592 | 192.8148 | 0 | 705.9988 | 1029.334 | 145.3527 | 0.2224786 | 0 | 1.705669 | 0 | 385.6296 | 0.3769231 | 0.2222222 | 0.7 | 0.5931624 | 0.4068376 | 0.3 | 0.2 | 0.5 | 0.0005769231 | 0 | 0.004423077 | 0 | 33.39966897 | 52.9862306 | 56.50589437 | 8 | 0
181 | 28 | 1669.833 | Moderate | 0 | 222.4786 | 0 | 148.3191 | 0 | 771.2592 | 978.9059 | 155.4384 | 0.07415954 | 0 | 1.446111 | 0 | 370.7977 | 0.4192 | 0.2118644 | 0.4 | 0.559322 | 0.440678 | 0.6 | 0 | 0.4 | 0.0002 | 0 | 0.0039 | 0 | 33.19724033 | 46.53747539 | 55.75562587 | 8 | 6
14 | 28 | 342.5514 | Very Low | 1 | 106.7897 | 71.19316 | 177.9829 | 0 | 741.5954 | 1032.301 | 138.8267 | 0.1853988 | 0 | 1.446111 | 0 | 355.9658 | 0.39 | 0.2006689 | 0.7 | 0.5819398 | 0.4180602 | 0.3 | 0.2 | 0.5 | 0.0005208333 | 0 | 0.0040625 | 0 | 27.11070976 | 45.51231076 | 48.91612724 | 8 | 5
225 | 90 | 1442.5 | Moderate | 0 | 234.9374 | 0 | 156.6249 | 0 | 756.4273 | 1038.234 | 155.4384 | 0.1112393 | 0.8750826 | 0 | 0 | 391.5624 | 0.3969697 | 0.2181818 | 0.4 | 0.5785124 | 0.4214876 | 0.6 | 0 | 0.4 | 0.0002840909 | 0.002234848 | 0 | 0 | 28.85227235 | 43.77187634 |  | 6 | 6.5
587 | 28 | 2461 | High | 0 | 334.6078 | 0 | 0 | 0 | 831.1801 | 1130.785 | 126.9611 | 0 | 0 | 1.928148 | 0 | 334.6078 | 0.3794326 | 0.1705473 | 0 | 0.5763532 | 0.4236468 | 1 | 0 | 0 | 0 | 0 | 0.005762411 | 0 | 38.41243165 | 49.87209733 |  | 5 | 6.5
38 | 28 | 365.5703125 | Very Low | 1 | 115.6889 | 77.12592 | 192.8148 | 0 | 705.9988 | 1029.334 | 145.3527 | 0.2224786 | 0 | 1.705669 | 0 | 385.6296 | 0.3769231 | 0.2222222 | 0.7 | 0.5931624 | 0.4068376 | 0.3 | 0.2 | 0.5 | 0.0005769231 | 0 | 0.004423077 | 0 | 33.39966897 | 52.9862306 | 56.50589437 | 8 | 0
446 | 28 | 6985 | High | 0 | 290.1121 | 72.37971 | 0 | 0 | 711.9316 | 1067.897 | 158.4048 | 0.1928148 | 0.4523732 | 0 | 0 | 362.4918 | 0.4369885 | 0.2036667 | 0.1996727 | 0.6 | 0.4 | 0.8003273 | 0.1996727 | 0 | 0.0005319149 | 0.001247954 | 0 | 0 | 21.8974 | 30.72283
448 | 90 | 1013 | Low | 1 | 290.1121 | 72.37971 | 0 | 0 | 789.0575 | 881.0153 | 182.7291 | 0.2929302 | 0 | 0.9047464 | 0 | 362.4918 | 0.5040917 | 0.2170515 | 0.1996727 | 0.5275311 | 0.4724689 | 0.8003273 | 0.1996727 | 0 | 0.0008081015 | 0 | 0.002495908 | 0 | 32.27012863 | 39.58109347 |  | 5 | 7.5
57 | 90 | 666.5739 | Very Low | 1 | 166.1174 | 62.29401 | 186.882 | 0 | 792.0239 | 889.9145 | 141.1998 | 0.9269942 | 0 | 3.300099 | 0 | 415.2934 | 0.34 | 0.2469136 | 0.6 | 0.5291005 | 0.4708995 | 0.4 | 0.15 | 0.45 | 0.002232143 | 0 | 0.007946429 | 0 | 47.20707 | 61.98619
602 | 28 | 1084.75 | Low | 1 | 338.1675 | 112.7225 | 0 | 0 | 605.1418 | 1038.234 | 171.4569 | 0.1483191 | 0 | 1.409031 | 0 | 450.89 | 0.3802632 | 0.2743682 | 0.25 | 0.631769 | 0.368231 | 0.75 | 0.25 | 0 | 0.0003289474 | 0 | 0.003125 | 0 | 30.681682 | 38.49574333 |  | 8 | 6
16 | 28 | 661.4375 | Very Low | 1 | 106.7897 | 71.19316 | 177.9829 | 0 | 741.5954 | 1032.301 | 160.1846 | 0.2224786 | 0 | 0.8157549 | 0 | 355.9658 | 0.45 | 0.2006689 | 0.7 | 0.5819398 | 0.4180602 | 0.3 | 0.2 | 0.5 | 0.000625 | 0 | 0.002291667 | 0 | 24.84064947 | 46.59478808 | 48.03677789 | 6 | 6
55 | 28 | 746.3333 | Very Low | 1 | 163.151 | 0 | 245.0231 | 0 | 634.8057 | 1109.427 | 151.2855 | 0.1038234 | 1.019694 | 0 | 0 | 408.1741 | 0.3706395 | 0.2340136 | 0.6002907 | 0.6360544 | 0.3639456 | 0.3997093 | 0 | 0.6002907 | 0.0002543605 | 0.002498183 | 0 | 0 | 33.41906588 | 47.10756376 |  | 6 | 6
176 | 90 | 2627.8125 | High | 0 | 217.7324 | 0 | 144.7594 | 0 | 794.9903 | 1067.897 | 167.8972 | 0 | 0 | 1.186553 | 0 | 362.4918 | 0.4631751 | 0.194586 | 0.3993453 | 0.5732484 | 0.4267516 | 0.6006547 | 0 | 0.3993453 | 0 | 0 | 0.003273322 | 0 | 34.21278409 | 51.58716888 |  | 6 | 3.5
30 | 28 | 207.4597 | Very Low | 1 | 106.7897 | 106.7897 | 142.3863 | 0 | 765.3264 | 1156.889 | 123.9947 | 0.6674358 | 0 | 2.632664 | 0 | 355.9658 | 0.3483333 | 0.1851852 | 0.7 | 0.6018519 | 0.3981481 | 0.3 | 0.3 | 0.4 | 0.001875 | 0 | 0.007395833 | 0 | 33.66075123 | 50.38441766 | 53.71275
30 | 90 | 159.375 | Very Low | 1 | 106.7897 | 106.7897 | 142.3863 | 0 | 765.3264 | 1156.889 | 123.9947 | 0.6674358 | 0 | 2.632664 | 0 | 355.9658 | 0.3483333 | 0.1851852 | 0.7 | 0.6018519 | 0.3981481 | 0.3 | 0.3 | 0.4 | 0.001875 | 0 | 0.007395833 | 0 | 33.66075123 | 50.38441766 | 53.71275
532 | 28 | 2948 | High | 0 | 313.2499 | 0 | 78.31247 | 0 | 750.4945 | 1067.897 | 161.3712 | 0.2336025 | 0 | 0.7304715 | 0 | 391.5624 | 0.4121212 | 0.2153344 | 0.2 | 0.5872757 | 0.4127243 | 0.8 | 0 | 0.2 | 0.0005965909 | 0 | 0.00186553 | 0 | 29.30727 | 38.63424
30 | 28 | 246.6036 | Very Low | 1 | 106.7897 | 106.7897 | 142.3863 | 0 | 765.3264 | 1156.889 | 123.9947 | 0.6674358 | 0 | 2.632664 | 0 | 355.9658 | 0.3483333 | 0.1851852 | 0.7 | 0.6018519 | 0.3981481 | 0.3 | 0.3 | 0.4 | 0.001875 | 0 | 0.007395833 | 0 | 33.66075123 | 50.38441766 | 53.71275
40 | 28 | 295.4278 | Very Low | 1 | 117.4687 | 117.4687 | 156.6249 | 0 | 797.9566 | 919.5783 | 147.7258 | 0.1853988 | 0 | 2.039387 | 0 | 391.5624 | 0.3772727 | 0.2279793 | 0.7 | 0.5354059 | 0.4645941 | 0.3 | 0.3 | 0.4 | 0.0004734848 | 0 | 0.005208333 | 0 | 32.67409085 | 49.67036176 | 58.49354506 | 21 | 5
28 | 28 | 284.53125 | Very Low | 1 | 106.7897 | 106.7897 | 142.3863 | 0 | 753.4609 | 1082.729 | 124.588 | 0.5561965 | 0 | 1.705669 | 0 | 355.9658 | 0.35 | 0.1938611 | 0.7 | 0.5896607 | 0.4103393 | 0.3 | 0.3 | 0.4 | 0.0015625 | 0 | 0.004791667 | 0 | 32.6219472 | 50.51087549 | 60.36787947 | 8 | 6
329 | 28 | 82.4638 | Very Low | 1 | 262.2281 | 0 | 201.7139 | 40.34279 | 659.7233 | 1086.882 | 151.2855 | 0.8157549 | 0 | 2.966382 | 0 | 463.9421 | 0.326087 | 0.265625 | 0.4347826 | 0.6222826 | 0.3777174 | 0.5652174 | 0 | 0.4347826 | 0.001758312 | 0 | 0.006393862 | 0 | 80.82249818 | 93.43921025 | 103.1593991 | 9 | 6
273 | 90 | 1491.5 | Moderate | 0 | 249.1761 | 0 | 166.1174 | 0 | 705.9988 | 1038.234 | 153.0653 | 0.1853988 | 0 | 1.038234 | 0 | 415.2934 | 0.3685714 | 0.2380952 | 0.4 | 0.5952381 | 0.4047619 | 0.6 | 0 | 0.4 | 0.0004464286 | 0 | 0.0025 | 0 | 34.06183809 | 43.56339193
57 | 90 | 591 | Very Low | 1 | 166.1174 | 62.29401 | 186.882 | 0 | 792.0239 | 889.9145 | 141.1998 | 0.9269942 | 0 | 3.300099 | 0 | 415.2934 | 0.34 | 0.2469136 | 0.6 | 0.5291005 | 0.4708995 | 0.4 | 0.15 | 0.45 | 0.002232143 | 0 | 0.007946429 | 0 | 47.20707 | 61.98619
427 | 90 | 703.2333 | Very Low | 1 | 285.9592 | 122.2149 | 0 | 0 | 605.1418 | 1109.427 | 148.3191 | 0.4597891 | 0 | 0.7638432 | 0 | 408.1741 | 0.3633721 | 0.2380623 | 0.2994186 | 0.6470588 | 0.3529412 | 0.7005814 | 0.2994186 | 0 | 0.001126453 | 0 | 0.001871366 | 0 | 30.99508018 | 39.65964449 |  | 1 | 6
55 | 90 | 1083.071 | Low | 1 | 163.151 | 0 | 245.0231 | 0 | 634.8057 | 1109.427 | 151.2855 | 0.1038234 | 1.019694 | 0 | 0 | 408.1741 | 0.3706395 | 0.2340136 | 0.6002907 | 0.6360544 | 0.3639456 | 0.3997093 | 0 | 0.6002907 | 0.0002543605 | 0.002498183 | 0 | 0 | 33.41906588 | 47.10756376 |  | 6 | 6
33 | 28 | 207.255 | Very Low | 1 | 111.5359 | 110.9427 | 148.3191 | 0 | 750.4945 | 1067.897 | 135.267 | 0.315178 | 0 | 1.928148 | 0 | 370.7977 | 0.3648 | 0.2039152 | 0.6992 | 0.5872757 | 0.4127243 | 0.3008 | 0.2992 | 0.4 | 0.00085 | 0 | 0.0052 | 0 | 35.54109732 | 52.94959765 | 66.82470336 | 9 | 6
210 | 90 | 2477.5 | High | 0 | 234.3441 | 0 | 100.857 | 0 | 780.1583 | 1067.897 | 150.6922 | 0.2076467 | 0.482037 | 0 | 0 | 335.2011 | 0.4495575 | 0.1813804 | 0.300885 | 0.5778491 | 0.4221509 | 0.699115 | 0 | 0.300885 | 0.000619469 | 0.001438053 | 0 | 0 | 27.75247472 | 34.78996618
235 | 28 | 683.5513 | Very Low | 1 | 237.3105 | 0 | 237.3105 | 0 | 704.219 | 1044.166 | 147.1325 | 0.1853988 | 0 | 2.039387 | 0 | 474.621 | 0.31 | 0.2714625 | 0.5 | 0.5972175 | 0.4027825 | 0.5 | 0 | 0.5 | 0.000390625 | 0 | 0.004296875 | 0 | 51.04200273 | 75.07988066 | 75.10827085 | 8 | 5
38 | 28 | 314.5 | Very Low | 1 | 115.6889 | 77.12592 | 192.8148 | 0 | 705.9988 | 1029.334 | 145.3527 | 0.2224786 | 0 | 1.705669 | 0 | 385.6296 | 0.3769231 | 0.2222222 | 0.7 | 0.5931624 | 0.4068376 | 0.3 | 0.2 | 0.5 | 0.0005769231 | 0 | 0.004423077 | 0 | 33.39966897 | 52.9862306 | 56.50589437 | 8 | 0
603 | 90 | 970.5 | Low | 1 | 338.1675 | 112.7225 | 0 | 0 | 652.6039 | 1038.234 | 167.8972 | 0.1483191 | 0 | 1.127225 | 0 | 450.89 | 0.3723684 | 0.2666667 | 0.25 | 0.6140351 | 0.3859649 | 0.75 | 0.25 | 0 | 0.0003289474 | 0 | 0.0025 | 0 | 33.44451083 | 42.67199796 |  | 1 | 6
30 | 28 | 219.0333 | Very Low | 1 | 106.7897 | 106.7897 | 142.3863 | 0 | 765.3264 | 1156.889 | 123.9947 | 0.6674358 | 0 | 2.632664 | 0 | 355.9658 | 0.3483333 | 0.1851852 | 0.7 | 0.6018519 | 0.3981481 | 0.3 | 0.3 | 0.4 | 0.001875 | 0 | 0.007395833 | 0 | 33.66075123 | 50.38441766 | 53.71275
143 | 90 | 1016.625 | Low | 1 | 207.6467 | 0 | 207.6467 | 0 | 702.4392 | 1038.234 | 158.4048 | 0.1853988 | 0 | 1.297792 | 0 | 415.2934 | 0.3814286 | 0.2385821 | 0.5 | 0.5964554 | 0.4035446 | 0.5 | 0 | 0.5 | 0.0004464286 | 0 | 0.003125 | 0 | 31.06951225 | 44.07044408 |  | 7 | 6
296 | 90 | 1606.72 | Moderate | 0 | 250.9559 | 0 | 169.0837 | 0 | 726.7635 | 1038.234 | 167.8972 | 0.2224786 | 0 | 0.9269942 | 0 | 420.0396 | 0.3997175 | 0.2379832 | 0.4025424 | 0.5882353 | 0.4117647 | 0.5974576 | 0 | 0.4025424 | 0.000529661 | 0 | 0.002206921 | 0 | 29.38822502 | 44.08509544 |  | 5 | 6
697 | 28 | 7211.167 | High | 0 | 407.5808 | 0 | 0 | 0 | 741.5954 | 1008.57 | 173.2367 | 0.1001154 | 0 | 0 | 0 | 407.5808 | 0.4250364 | 0.2328814 | 0 | 0.5762712 | 0.4237288 | 1 | 0 | 0 | 0.0002456332 | 0 | 0 | 0 | 28.07546272 | 37.47794543 |  | 9 | 6
632 | 28 | 1607 | Moderate | 0 | 357.1523 | 0 | 88.99145 | 0 | 617.0074 | 1067.897 | 148.3191 | 0.166859 | 0 | 0 | 0 | 446.1438 | 0.3324468 | 0.2647887 | 0.1994681 | 0.6338028 | 0.3661972 | 0.8005319 | 0 | 0.1994681 | 0.0003740027 | 0 | 0 | 0 | 29.52927211 | 41.70837317 |  | 4 | 6
231 | 28 | 979.8333 | Low | 1 | 237.3105 | 0 | 97.29732 | 0 | 665.0627 | 1150.956 | 138.2334 | 0.2224786 | 0 | 0 | 0 | 334.6078 | 0.4131206 | 0.1842535 | 0.2907801 | 0.6337798 | 0.3662202 | 0.7092199 | 0 | 0.2907801 | 0.0006648936 | 0 | 0 | 0 | 27.406671 | 40.80165751 |  | 4 | 6
436 | 28 | 3555 | High | 0 | 287.739 | 0 | 71.78643 | 0 | 580.2242 | 1153.329 | 165.5241 | 0 | 0 | 0 | 0 | 359.5254 | 0.460396 | 0.2073922 | 0.19967 | 0.6652977 | 0.3347023 | 0.80033 | 0 | 0.19967 | 0 | 0 | 0 | 0 | 24.74874102 | 36.35169538 |  | 3 | 6.5
199 | 28 | 1740 | Moderate | 0 | 231.3778 | 0 | 154.2518 | 0 | 786.0911 | 1008.57 | 154.2518 | 0.1112393 | 0 | 1.483191 | 0 | 385.6296 | 0.4 | 0.214876 | 0.4 | 0.5619835 | 0.4380165 | 0.6 | 0 | 0.4 | 0.0002884615 | 0 | 0.003846154 | 0 | 36.03312385 | 49.814641 |  | 7 | 6
31 | 28 | 268.1818 | Very Low | 1 | 106.7897 | 106.7897 | 142.3863 | 0 | 783.1247 | 1053.065 | 123.9947 | 0.5191168 | 1.334872 | 2.039387 | 0 | 355.9658 | 0.3483333 | 0.1938611 | 0.7 | 0.5735057 | 0.4264943 | 0.3 | 0.3 | 0.4 | 0.001458333 | 0.00375 | 0.005729167 | 0 | 42.94181887 | 61.01235804 |  | 7 | 6
513 | 28 | 566.796875 | Very Low | 1 | 311.4701 | 103.8234 | 0 | 0 | 652.6039 | 1058.998 | 142.3863 | 0.6303561 | 0.5191168 | 2.373105 | 0 | 415.2934 | 0.3428571 | 0.2426343 | 0.25 | 0.6187175 | 0.3812825 | 0.75 | 0.25 | 0 | 0.001517857 | 0.00125 | 0.005714286 | 0 | 46.43728591 | 60.34214013 | 66.74255835 | 7 | 6
497 | 28 | 798.5 | Very Low | 1 | 305.5373 | 86.02507 | 0 | 11.86553 | 717.8643 | 1070.864 | 132.3006 | 0.8157549 | 0 | 2.484345 | 14.23863 | 391.5624 | 0.3378788 | 0.2189055 | 0.219697 | 0.5986733 | 0.4013267 | 0.780303 | 0.219697 | 0 | 0.002083333 | 0 | 0.006344697 | 0.03636364 | 40.46362275 | 60.36936943
517 | 90 | 811.5 | Low | 1 | 311.4701 | 133.4872 | 0 | 0 | 654.3838 | 978.9059 | 165.5241 | 0.3337179 | 0 | 1.390491 | 0 | 444.9572 | 0.372 | 0.2724301 | 0.3 | 0.5993462 | 0.4006538 | 0.7 | 0.3 | 0 | 0.00075 | 0 | 0.003125 | 0 | 31.25911815 | 44.03453387 |  | 7 | 7
461 | 28 | 648 | Very Low | 1 | 290.7054 | 94.92421 | 0 | 0 | 682.2678 | 1079.763 | 139.4199 | 0.482037 | 0 | 2.113547 | 0 | 385.6296 | 0.3615385 | 0.2188552 | 0.2461538 | 0.6127946 | 0.3872054 | 0.7538462 | 0.2461538 | 0 | 0.00125 | 0 | 0.005480769 | 0 | 38.35325163 | 50.48257088 | 60.07021346 | 8 | 6
497 | 28 | 1223 | Moderate | 0 | 305.5373 | 86.02507 | 0 | 11.86553 | 717.8643 | 1070.864 | 132.3006 | 0.8157549 | 0 | 2.484345 | 14.23863 | 391.5624 | 0.3378788 | 0.2189055 | 0.219697 | 0.5986733 | 0.4013267 | 0.780303 | 0.219697 | 0 | 0.002083333 | 0 | 0.006344697 | 0.03636364 | 40.46362275 | 60.36936943
28 | 28 | 242.0882 | Very Low | 1 | 106.7897 | 106.7897 | 142.3863 | 0 | 753.4609 | 1082.729 | 124.588 | 0.5561965 | 0 | 1.705669 | 0 | 355.9658 | 0.35 | 0.1938611 | 0.7 | 0.5896607 | 0.4103393 | 0.3 | 0.3 | 0.4 | 0.0015625 | 0 | 0.004791667 | 0 | 32.6219472 | 50.51087549 | 60.36787947 | 8 | 6
198 | 90 | 1465.692 | Moderate | 0 | 231.3778 | 0 | 154.2518 | 0 | 771.2592 | 1023.402 | 154.2518 | 0.1112393 | 0 | 1.63151 | 0 | 385.6296 | 0.4 | 0.214876 | 0.4 | 0.5702479 | 0.4297521 | 0.6 | 0 | 0.4 | 0.0002884615 | 0 | 0.004230769 | 0 | 36.65179 | 46.89434726 | 53.17897048
4 | 90 | 680.5 | Very Low | 1 | 106.7897 | 0 | 249.1761 | 0 | 762.3601 | 1032.301 | 133.4872 | 0.1112393 | 0 | 1.483191 | 0 | 355.9658 | 0.375 | 0.1983471 | 0.7 | 0.5752066 | 0.4247934 | 0.3 | 0 | 0.7 | 0.0003125 | 0 | 0.004166667 | 0 | 36.6801232 | 50.49262573 |  | 2 | 6
27 | 28 | 345.3333 | Very Low | 1 | 106.7897 | 106.7897 | 142.3863 | 0 | 753.4609 | 1082.729 | 123.9947 | 0.5561965 | 0 | 1.705669 | 0 | 355.9658 | 0.3483333 | 0.1938611 | 0.7 | 0.5896607 | 0.4103393 | 0.3 | 0.3 | 0.4 | 0.0015625 | 0 | 0.004791667 | 0 | 30.67019073 | 47.66577413 |  | 9 | 6
460 | 28 | 749.6186 | Very Low | 1 | 290.7054 | 94.92421 | 0 | 0 | 667.4358 | 1082.729 | 139.4199 | 0.3707977 | 0 | 1.779829 | 0 | 385.6296 | 0.3615385 | 0.220339 | 0.2461538 | 0.6186441 | 0.3813559 | 0.7538462 | 0.2461538 | 0 | 0.0009615385 | 0 | 0.004615385 | 0 | 38.74270818 | 50.99659986 | 57.65226917 | 8 | 6
73 | 28 | 1626.5 | Moderate | 0 | 177.9829 | 71.19316 | 106.7897 | 0 | 711.9316 | 1085.696 | 137.6401 | 0.1483191 | 0 | 1.66859 | 0 | 355.9658 | 0.3866667 | 0.1980198 | 0.5 | 0.6039604 | 0.3960396 | 0.5 | 0.2 | 0.3 | 0.0004166667 | 0 | 0.0046875 | 0 | 35.73333828 | 51.53935 | 55.49236
73 | 90 | 815.0926 | Low | 1 | 177.9829 | 71.19316 | 106.7897 | 0 | 711.9316 | 1085.696 | 137.6401 | 0.1483191 | 0 | 1.66859 | 0 | 355.9658 | 0.3866667 | 0.1980198 | 0.5 | 0.6039604 | 0.3960396 | 0.5 | 0.2 | 0.3 | 0.0004166667 | 0 | 0.0046875 | 0 | 35.73333828 | 51.53935 | 55.49236
653 | 90 | 1528.75 | Moderate | 0 | 384.443 | 0 | 96.11076 | 0 | 619.9737 | 1067.897 | 171.4569 | 0.155735 | 0 | 0.9010384 | 0 | 480.5538 | 0.3567901 | 0.28471 | 0.2 | 0.6326889 | 0.3673111 | 0.8 | 0 | 0.2 | 0.0003240741 | 0 | 0.001875 | 0 | 43.2301452 | 50.50794742 |  | 4.25 | 5.7
33 | 28 | 254.0725 | Very Low | 1 | 111.5359 | 110.9427 | 148.3191 | 0 | 750.4945 | 1067.897 | 135.267 | 0.315178 | 0 | 1.928148 | 0 | 370.7977 | 0.3648 | 0.2039152 | 0.6992 | 0.5872757 | 0.4127243 | 0.3008 | 0.2992 | 0.4 | 0.00085 | 0 | 0.0052 | 0 | 35.54109732 | 52.94959765 | 66.82470336 | 9 | 6
294 | 90 | 1249.5 | Moderate | 0 | 250.9559 | 0 | 169.0837 | 0 | 726.7635 | 1038.234 | 167.8972 | 0.02224786 | 0 | 1.212508 | 0 | 420.0396 | 0.3997175 | 0.2379832 | 0.4025424 | 0.5882353 | 0.4117647 | 0.5974576 | 0 | 0.4025424 | 5.29661e-05 | 0 | 0.002886653 | 0 | 34.84861868 | 46.29285505 | 48.00415814 | 8 | 0
73 | 90 | 829.5714 | Low | 1 | 177.9829 | 71.19316 | 106.7897 | 0 | 711.9316 | 1085.696 | 137.6401 | 0.1483191 | 0 | 1.66859 | 0 | 355.9658 | 0.3866667 | 0.1980198 | 0.5 | 0.6039604 | 0.3960396 | 0.5 | 0.2 | 0.3 | 0.0004166667 | 0 | 0.0046875 | 0 | 35.73333828 | 51.53935 | 55.49236
73 | 90 | 744.2 | Very Low | 1 | 177.9829 | 71.19316 | 106.7897 | 0 | 711.9316 | 1085.696 | 137.6401 | 0.1483191 | 0 | 1.66859 | 0 | 355.9658 | 0.3866667 | 0.1980198 | 0.5 | 0.6039604 | 0.3960396 | 0.5 | 0.2 | 0.3 | 0.0004166667 | 0 | 0.0046875 | 0 | 35.73333828 | 51.53935 | 55.49236
73 | 90 | 856.3636 | Low | 1 | 177.9829 | 71.19316 | 106.7897 | 0 | 711.9316 | 1085.696 | 137.6401 | 0.1483191 | 0 | 1.66859 | 0 | 355.9658 | 0.3866667 | 0.1980198 | 0.5 | 0.6039604 | 0.3960396 | 0.5 | 0.2 | 0.3 | 0.0004166667 | 0 | 0.0046875 | 0 | 35.73333828 | 51.53935 | 55.49236
318 | 28 | 576.5077 | Very Low | 1 | 258.0752 | 112.7225 | 0 | 0 | 711.9316 | 1056.032 | 139.4199 | 0.2224786 | 0.4449572 | 1.63151 | 0 | 370.7977 | 0.376 | 0.2097315 | 0.304 | 0.5973154 | 0.4026846 | 0.696 | 0.304 | 0 | 0.0006 | 0.0012 | 0.0044 | 0 | 36.50974307 | 47.68463385 | 55.3148516 | 6 | 5.5
73 | 90 | 636 | Very Low | 1 | 177.9829 | 71.19316 | 106.7897 | 0 | 711.9316 | 1085.696 | 137.6401 | 0.1483191 | 0 | 1.66859 | 0 | 355.9658 | 0.3866667 | 0.1980198 | 0.5 | 0.6039604 | 0.3960396 | 0.5 | 0.2 | 0.3 | 0.0004166667 | 0 | 0.0046875 | 0 | 35.73333828 | 51.53935 | 55.49236
72 | 90 | 782.1364 | Very Low | 1 | 177.9829 | 71.19316 | 106.7897 | 0 | 711.9316 | 1085.696 | 130.5208 | 0.4449572 | 0 | 1.371951 | 0 | 355.9658 | 0.3666667 | 0.1980198 | 0.5 | 0.6039604 | 0.3960396 | 0.5 | 0.2 | 0.3 | 0.00125 | 0 | 0.003854167 | 0 | 34.42365629 | 51.78460786 | 52.49815417 | 7 | 6
73 | 90 | 698.4 | Very Low | 1 | 177.9829 | 71.19316 | 106.7897 | 0 | 711.9316 | 1085.696 | 137.6401 | 0.1483191 | 0 | 1.66859 | 0 | 355.9658 | 0.3866667 | 0.1980198 | 0.5 | 0.6039604 | 0.3960396 | 0.5 | 0.2 | 0.3 | 0.0004166667 | 0 | 0.0046875 | 0 | 35.73333828 | 51.53935 | 55.49236
109 | 90 | 714.3333 | Very Low | 1 | 192.8148 | 77.12592 | 115.6889 | 0 | 682.2678 | 1127.225 | 138.8267 | 0.1112393 | 0 | 1.446111 | 0 | 385.6296 | 0.36 | 0.2131148 | 0.5 | 0.6229508 | 0.3770492 | 0.5 | 0.2 | 0.3 | 0.0002884615 | 0 | 0.00375 | 0 | 38.82284224 | 50.84991794 | 55.53801
111 | 90 | 763.9 | Very Low | 1 | 192.8148 | 77.12592 | 115.6889 | 0 | 685.2341 | 1085.696 | 137.6401 | 0.315178 | 0 | 1.853988 | 0 | 385.6296 | 0.3569231 | 0.2177554 | 0.5 | 0.6130653 | 0.3869347 | 0.5 | 0.2 | 0.3 | 0.0008173077 | 0 | 0.004807692 | 0 | 35.37957 | 54.21170181 | 59.01729
73 | 90 | 773.25 | Very Low | 1 | 177.9829 | 71.19316 | 106.7897 | 0 | 711.9316 | 1085.696 | 137.6401 | 0.1483191 | 0 | 1.66859 | 0 | 355.9658 | 0.3866667 | 0.1980198 | 0.5 | 0.6039604 | 0.3960396 | 0.5 | 0.2 | 0.3 | 0.0004166667 | 0 | 0.0046875 | 0 | 35.73333828 | 51.53935 | 55.49236
30 | 28 | 295.5 | Very Low | 1 | 106.7897 | 106.7897 | 142.3863 | 0 | 765.3264 | 1156.889 | 123.9947 | 0.6674358 | 0 | 2.632664 | 0 | 355.9658 | 0.3483333 | 0.1851852 | 0.7 | 0.6018519 | 0.3981481 | 0.3 | 0.3 | 0.4 | 0.001875 | 0 | 0.007395833 | 0 | 33.66075123 | 50.38441766 | 53.71275
196 | 28 | 999.4583 | Low | 1 | 231.3778 | 0 | 154.2518 | 0 | 732.6962 | 1085.696 | 133.4872 | 0.3707977 | 0 | 1.891068 | 0 | 385.6296 | 0.3461538 | 0.2120718 | 0.4 | 0.5970636 | 0.4029364 | 0.6 | 0 | 0.4 | 0.0009615385 | 0 | 0.004903846 | 0 | 44.77325815 | 59.26082508 | 60.7083618 | 6 | 6
73 | 90 | 649.328125 | Very Low | 1 | 177.9829 | 71.19316 | 106.7897 | 0 | 711.9316 | 1085.696 | 137.6401 | 0.1483191 | 0 | 1.66859 | 0 | 355.9658 | 0.3866667 | 0.1980198 | 0.5 | 0.6039604 | 0.3960396 | 0.5 | 0.2 | 0.3 | 0.0004166667 | 0 | 0.0046875 | 0 | 35.73333828 | 51.53935 | 55.49236
111 | 90 | 965 | Low | 1 | 192.8148 | 77.12592 | 115.6889 | 0 | 685.2341 | 1085.696 | 137.6401 | 0.315178 | 0 | 1.853988 | 0 | 385.6296 | 0.3569231 | 0.2177554 | 0.5 | 0.6130653 | 0.3869347 | 0.5 | 0.2 | 0.3 | 0.0008173077 | 0 | 0.004807692 | 0 | 35.37957 | 54.21170181 | 59.01729
111 | 90 | 576.68 | Very Low | 1 | 192.8148 | 77.12592 | 115.6889 | 0 | 685.2341 | 1085.696 | 137.6401 | 0.315178 | 0 | 1.853988 | 0 | 385.6296 | 0.3569231 | 0.2177554 | 0.5 | 0.6130653 | 0.3869347 | 0.5 | 0.2 | 0.3 | 0.0008173077 | 0 | 0.004807692 | 0 | 35.37957 | 54.21170181 | 59.01729
111 | 90 | 639.625 | Very Low | 1 | 192.8148 | 77.12592 | 115.6889 | 0 | 685.2341 | 1085.696 | 137.6401 | 0.315178 | 0 | 1.853988 | 0 | 385.6296 | 0.3569231 | 0.2177554 | 0.5 | 0.6130653 | 0.3869347 | 0.5 | 0.2 | 0.3 | 0.0008173077 | 0 | 0.004807692 | 0 | 35.37957 | 54.21170181 | 59.01729
74 | 90 | 708.5714 | Very Low | 1 | 177.9829 | 71.19316 | 106.7897 | 0 | 711.9316 | 1085.696 | 138.2334 | 0.2966382 | 0 | 1.483191 | 0 | 355.9658 | 0.3883333 | 0.1980198 | 0.5 | 0.6039604 | 0.3960396 | 0.5 | 0.2 | 0.3 | 0.0008333333 | 0 | 0.004166667 | 0 | 34.82194 | 51.29809637 | 57.79314999
111 | 90 | 627.375 | Very Low | 1 | 192.8148 | 77.12592 | 115.6889 | 0 | 685.2341 | 1085.696 | 137.6401 | 0.315178 | 0 | 1.853988 | 0 | 385.6296 | 0.3569231 | 0.2177554 | 0.5 | 0.6130653 | 0.3869347 | 0.5 | 0.2 | 0.3 | 0.0008173077 | 0 | 0.004807692 | 0 | 35.37957 | 54.21170181 | 59.01729
109 | 90 | 577 | Very Low | 1 | 192.8148 | 77.12592 | 115.6889 | 0 | 682.2678 | 1127.225 | 138.8267 | 0.1112393 | 0 | 1.446111 | 0 | 385.6296 | 0.36 | 0.2131148 | 0.5 | 0.6229508 | 0.3770492 | 0.5 | 0.2 | 0.3 | 0.0002884615 | 0 | 0.00375 | 0 | 38.82284224 | 50.84991794 | 55.53801
74 | 90 | 690.7692 | Very Low | 1 | 177.9829 | 71.19316 | 106.7897 | 0 | 711.9316 | 1085.696 | 138.2334 | 0.2966382 | 0 | 1.483191 | 0 | 355.9658 | 0.3883333 | 0.1980198 | 0.5 | 0.6039604 | 0.3960396 | 0.5 | 0.2 | 0.3 | 0.0008333333 | 0 | 0.004166667 | 0 | 34.82194 | 51.29809637 | 57.79314999
109 | 90 | 815.25 | Low | 1 | 192.8148 | 77.12592 | 115.6889 | 0 | 682.2678 | 1127.225 | 138.8267 | 0.1112393 | 0 | 1.446111 | 0 | 385.6296 | 0.36 | 0.2131148 | 0.5 | 0.6229508 | 0.3770492 | 0.5 | 0.2 | 0.3 | 0.0002884615 | 0 | 0.00375 | 0 | 38.82284224 | 50.84991794 | 55.53801
111 | 90 | 776.5 | Very Low | 1 | 192.8148 | 77.12592 | 115.6889 | 0 | 685.2341 | 1085.696 | 137.6401 | 0.315178 | 0 | 1.853988 | 0 | 385.6296 | 0.3569231 | 0.2177554 | 0.5 | 0.6130653 | 0.3869347 | 0.5 | 0.2 | 0.3 | 0.0008173077 | 0 | 0.004807692 | 0 | 35.37957 | 54.21170181 | 59.01729
73 | 90 | 1017.5 | Low | 1 | 177.9829 | 71.19316 | 106.7897 | 0 | 711.9316 | 1085.696 | 137.6401 | 0.1483191 | 0 | 1.66859 | 0 | 355.9658 | 0.3866667 | 0.1980198 | 0.5 | 0.6039604 | 0.3960396 | 0.5 | 0.2 | 0.3 | 0.0004166667 | 0 | 0.0046875 | 0 | 35.73333828 | 51.53935 | 55.49236
73 | 90 | 933 | Low | 1 | 177.9829 | 71.19316 | 106.7897 | 0 | 711.9316 | 1085.696 | 137.6401 | 0.1483191 | 0 | 1.66859 | 0 | 355.9658 | 0.3866667 | 0.1980198 | 0.5 | 0.6039604 | 0.3960396 | 0.5 | 0.2 | 0.3 | 0.0004166667 | 0 | 0.0046875 | 0 | 35.73333828 | 51.53935 | 55.49236
326 | 28 | 1405.11 | Moderate | 0 | 261.6349 | 112.1292 | 0 | 0 | 777.192 | 978.9059 | 136.4536 | 0.6303561 | 1.038234 | 1.427571 | 14.23863 | 373.7641 | 0.3650794 | 0.2128378 | 0.3 | 0.5574324 | 0.4425676 | 0.7 | 0.3 | 0 | 0.001686508 | 0.002777778 | 0.003819444 | 0.03809524 | 34.68388739 | 46.88590017 | 51.04931376 | 8 | 6.5
326 | 90 | 1049 | Low | 1 | 261.6349 | 112.1292 | 0 | 0 | 777.192 | 978.9059 | 136.4536 | 0.6303561 | 1.038234 | 1.427571 | 14.23863 | 373.7641 | 0.3650794 | 0.2128378 | 0.3 | 0.5574324 | 0.4425676 | 0.7 | 0.3 | 0 | 0.001686508 | 0.002777778 | 0.003819444 | 0.03809524 | 34.68388739 | 46.88590017 | 51.04931376 | 8 | 6.5
113 | 90 | 687.8235 | Very Low | 1 | 195.7812 | 0 | 130.5208 | 0 | 664.4695 | 1311.141 | 130.5208 | 0.08157549 | 0.5561965 | 1.019694 | 0 | 326.302 | 0.4 | 0.1651652 | 0.4 | 0.6636637 | 0.3363363 | 0.6 | 0 | 0.4 | 0.00025 | 0.001704545 | 0.003125 | 0 | 41.50153037 | 50.33415315 | 54.99615761 | 7 | 6
111 | 90 | 596.6 | Very Low | 1 | 192.8148 | 77.12592 | 115.6889 | 0 | 685.2341 | 1085.696 | 137.6401 | 0.315178 | 0 | 1.853988 | 0 | 385.6296 | 0.3569231 | 0.2177554 | 0.5 | 0.6130653 | 0.3869347 | 0.5 | 0.2 | 0.3 | 0.0008173077 | 0 | 0.004807692 | 0 | 35.37957 | 54.21170181 | 59.01729
111 | 90 | 481.25 | Very Low | 1 | 192.8148 | 77.12592 | 115.6889 | 0 | 685.2341 | 1085.696 | 137.6401 | 0.315178 | 0 | 1.853988 | 0 | 385.6296 | 0.3569231 | 0.2177554 | 0.5 | 0.6130653 | 0.3869347 | 0.5 | 0.2 | 0.3 | 0.0008173077 | 0 | 0.004807692 | 0 | 35.37957 | 54.21170181 | 59.01729
326 | 90 | 1243 | Moderate | 0 | 261.6349 | 112.1292 | 0 | 0 | 777.192 | 978.9059 | 136.4536 | 0.6303561 | 1.038234 | 1.427571 | 14.23863 | 373.7641 | 0.3650794 | 0.2128378 | 0.3 | 0.5574324 | 0.4425676 | 0.7 | 0.3 | 0 | 0.001686508 | 0.002777778 | 0.003819444 | 0.03809524 | 34.68388739 | 46.88590017 | 51.04931376 | 8 | 6.5
73 | 90 | 675.4792 | Very Low | 1 | 177.9829 | 71.19316 | 106.7897 | 0 | 711.9316 | 1085.696 | 137.6401 | 0.1483191 | 0 | 1.66859 | 0 | 355.9658 | 0.3866667 | 0.1980198 | 0.5 | 0.6039604 | 0.3960396 | 0.5 | 0.2 | 0.3 | 0.0004166667 | 0 | 0.0046875 | 0 | 35.73333828 | 51.53935 | 55.49236
429 | 28 | 2198.111 | High | 0 | 285.9592 | 122.2149 | 0 | 0 | 655.5703 | 1050.099 | 151.2855 | 0.3300099 | 0 | 1.275544 | 18.98484 | 408.1741 | 0.3706395 | 0.2393043 | 0.2994186 | 0.6156522 | 0.3843478 | 0.7005814 | 0.2994186 | 0 | 0.0008085029 | 0 | 0.003125 | 0.04651163 | 43.58987181 | 51.42765196 |  | 6 | 6
82 | 90 | 567.625 | Very Low | 1 | 177.9829 | 71.19316 | 106.7897 | 0 | 717.8643 | 1127.225 | 137.6401 | 0.1483191 | 1.66859 | 1.66859 | 0 | 355.9658 | 0.3866667 | 0.192926 | 0.5 | 0.6109325 | 0.3890675 | 0.5 | 0.2 | 0.3 | 0.0004166667 | 0.0046875 | 0.0046875 | 0 | 37.66919 | 54.96694 | 60.74264408
37 | 90 | 554 | Very Low | 1 | 115.6889 | 0 | 293.6718 | 0 | 741.5954 | 1097.561 | 143.5729 | 0.1112393 | 0.5561965 | 1.297792 | 0 | 409.3607 | 0.3507246 | 0.2225806 | 0.7173913 | 0.5967742 | 0.4032258 | 0.2826087 | 0 | 0.7173913 | 0.0002717391 | 0.001358696 | 0.00317029 | 0 | 41.1789541 | 54.77312257 | 58.76921055 | 8 | 6
81 | 90 | 610.4583 | Very Low | 1 | 177.9829 | 71.19316 | 106.7897 | 0 | 717.8643 | 1127.225 | 135.267 | 0.1853988 | 0 | 1.112393 | 0 | 355.9658 | 0.38 | 0.192926 | 0.5 | 0.6109325 | 0.3890675 | 0.5 | 0.2 | 0.3 | 0.0005208333 | 0 | 0.003125 | 0 | 38.39519475 | 53.31732272 | 59.09455704 | 8 | 6
288 | 90 | 653.6071 | Very Low | 1 | 249.1761 | 106.7897 | 0 | 0 | 705.9988 | 1156.889 | 135.267 | 0.2966382 | 0 | 1.075313 | 0 | 355.9658 | 0.38 | 0.1910828 | 0.3 | 0.6210191 | 0.3789809 | 0.7 | 0.3 | 0 | 0.0008333333 | 0 | 0.003020833 | 0 | 35.1977498 | 49.13255224 | 53.94164734 | 0 | 0
81 | 90 | 420.75 | Very Low | 1 | 177.9829 | 71.19316 | 106.7897 | 0 | 717.8643 | 1127.225 | 135.267 | 0.1853988 | 0 | 1.112393 | 0 | 355.9658 | 0.38 | 0.192926 | 0.5 | 0.6109325 | 0.3890675 | 0.5 | 0.2 | 0.3 | 0.0005208333 | 0 | 0.003125 | 0 | 38.39519475 | 53.31732272 | 59.09455704 | 8 | 6
327 | 90 | 1587.8 | Moderate | 0 | 261.6349 | 112.1292 | 0 | 0 | 830.5868 | 933.8169 | 129.9275 | 0.482037 | 1.038234 | 1.427571 | 14.23863 | 373.7641 | 0.347619 | 0.2118359 | 0.3 | 0.5292535 | 0.4707465 | 0.7 | 0.3 | 0 | 0.001289683 | 0.002777778 | 0.003819444 | 0.03809524 | 37.07082627 | 47.82841975 | 54.14455028 | 8 | 6.5
282 | 90 | 765.0714 | Very Low | 1 | 249.1761 | 106.7897 | 0 | 0 | 705.9988 | 1111.8 | 170.8636 | 0.2966382 | 0 | 1.075313 | 0 | 355.9658 | 0.48 | 0.1958225 | 0.3 | 0.6116188 | 0.3883812 | 0.7 | 0.3 | 0 | 0.0008333333 | 0 | 0.003020833 | 0 | 36.53730317 | 47.5393702 | 53.47378863 | 8 | 7
36 | 90 | 513.5 | Very Low | 1 | 115.6889 | 0 | 269.9407 | 0 | 741.5954 | 1097.561 | 143.5729 | 0.1112393 | 0 | 1.297792 | 0.1112393 | 385.6296 | 0.3723077 | 0.2096774 | 0.7 | 0.5967742 | 0.4032258 | 0.3 | 0 | 0.7 | 0.0002884615 | 0 | 0.003365385 | 0.0002884615 | 35.852752 | 51.06144343 | 57.8297995
319 | 28 | 663.5357 | Very Low | 1 | 258.6685 | 86.61834 | 0 | 0 | 685.8274 | 1158.075 | 128.1477 | 0.3522578 | 0 | 1.483191 | 0 | 345.2868 | 0.371134 | 0.1872587 | 0.2508591 | 0.6280566 | 0.3719434 | 0.7491409 | 0.2508591 | 0 | 0.001020189 | 0 | 0.004295533 | 0 | 36.75034761 | 47.3670012 | 52.68992008 | 8 | 6
192 | 90 | 949.5702 | Low | 1 | 228.4114 | 97.89059 | 0 | 0 | 771.2592 | 1103.494 | 130.5208 | 0.2224786 | 0.2966382 | 1.223632 | 0 | 326.302 | 0.4 | 0.1740506 | 0.3 | 0.5886076 | 0.4113924 | 0.7 | 0.3 | 0 | 0.0006818182 | 0.0009090909 | 0.00375 | 0 | 32.51091021 | 44.16086153 | 51.10428145 | 7 | 6
77 | 90 | 715.2315 | Very Low | 1 | 177.9829 | 71.19316 | 106.7897 | 0 | 717.8643 | 1111.207 | 135.267 | 0.08528347 | 0 | 1.297792 | 0 | 355.9658 | 0.38 | 0.1946156 | 0.5 | 0.6075251 | 0.3924749 | 0.5 | 0.2 | 0.3 | 0.0002395833 | 0 | 0.003645833 | 0 | 39.80175053 | 58.10445355 | 63.42591478 | 8 | 5.5
77 | 90 | 716.5526 | Very Low | 1 | 177.9829 | 71.19316 | 106.7897 | 0 | 717.8643 | 1111.207 | 135.267 | 0.08528347 | 0 | 1.297792 | 0 | 355.9658 | 0.38 | 0.1946156 | 0.5 | 0.6075251 | 0.3924749 | 0.5 | 0.2 | 0.3 | 0.0002395833 | 0 | 0.003645833 | 0 | 39.80175053 | 58.10445355 | 63.42591478 | 8 | 5.5
78 | 90 | 883.25 | Low | 1 | 177.9829 | 71.19316 | 106.7897 | 0 | 717.8643 | 1111.207 | 135.267 | 0.1853988 | 0 | 1.483191 | 0 | 355.9658 | 0.38 | 0.1946156 | 0.5 | 0.6075251 | 0.3924749 | 0.5 | 0.2 | 0.3 | 0.0005208333 | 0 | 0.004166667 | 0 | 37.1972302 | 56.39051835 | 60.13092565 | 8 | 6
234 | 28 | 1033.25 | Low | 1 | 237.3105 | 0 | 154.2518 | 0 | 634.2124 | 1097.561 | 143.5729 | 0.315178 | 0 | 0 | 0 | 391.5624 | 0.3666667 | 0.2261048 | 0.3939394 | 0.6337787 | 0.3662213 | 0.6060606 | 0 | 0.3939394 | 0.0008049242 | 0 | 0 | 0 | 28.90874 | 43.76515
73 | 90 | 995.5 | Low | 1 | 177.9829 | 71.19316 | 106.7897 | 0 | 711.9316 | 1085.696 | 137.6401 | 0.1483191 | 0 | 1.66859 | 0 | 355.9658 | 0.3866667 | 0.1980198 | 0.5 | 0.6039604 | 0.3960396 | 0.5 | 0.2 | 0.3 | 0.0004166667 | 0 | 0.0046875 | 0 | 35.73333828 | 51.53935 | 55.49236
39 | 90 | 703.5 | Very Low | 1 | 117.4687 | 117.4687 | 156.6249 | 0 | 676.9283 | 1038.234 | 148.3191 | 0 | 0 | 1.483191 | 0 | 391.5624 | 0.3787879 | 0.2282947 | 0.7 | 0.6053269 | 0.3946731 | 0.3 | 0.3 | 0.4 | 0 | 0 | 0.003787879 | 0 | 30.4748392 | 49.32051653 | 56.9162438 | 8 | 5
183 | 28 | 411.2632 | Very Low | 1 | 222.4786 | 88.99145 | 133.4872 | 0 | 653.1972 | 1032.301 | 148.9124 | 0.2966382 | 0.4190014 | 1.853988 | 0 | 444.9572 | 0.3346667 | 0.2639916 | 0.5 | 0.6124604 | 0.3875396 | 0.5 | 0.2 | 0.3 | 0.0006666667 | 0.0009416667 | 0.004166667 | 0 | 49.52506108 | 69.6887867 | 70.83476254 | 8 | 5.5
80 | 90 | 558.1957 | Very Low | 1 | 177.9829 | 71.19316 | 106.7897 | 0 | 717.8643 | 1127.225 | 135.267 | 0.08528347 | 0 | 1.297792 | 0 | 355.9658 | 0.38 | 0.192926 | 0.5 | 0.6109325 | 0.3890675 | 0.5 | 0.2 | 0.3 | 0.0002395833 | 0 | 0.003645833 | 0 | 39.31002448 | 54.83840492 | 60.20836
84 | 90 | 860.875 | Low | 1 | 177.9829 | 71.19316 | 106.7897 | 0 | 741.5954 | 1038.234 | 141.793 | 0.1853988 | 1.66859 | 1.446111 | 0 | 355.9658 | 0.3983333 | 0.2 | 0.5 | 0.5833333 | 0.4166667 | 0.5 | 0.2 | 0.3 | 0.0005208333 | 0.0046875 | 0.0040625 | 0 | 34.17732532 | 51.9175428 | 62.25106435 | 5 | 4.7
192 | 90 | 1170 | Low | 1 | 228.4114 | 97.89059 | 0 | 0 | 771.2592 | 1103.494 | 130.5208 | 0.2224786 | 0.2966382 | 1.223632 | 0 | 326.302 | 0.4 | 0.1740506 | 0.3 | 0.5886076 | 0.4113924 | 0.7 | 0.3 | 0 | 0.0006818182 | 0.0009090909 | 0.00375 | 0 | 32.51091021 | 44.16086153 | 51.10428145 | 7 | 6
79 | 90 | 756.5 | Very Low | 1 | 177.9829 | 71.19316 | 106.7897 | 0 | 717.8643 | 1111.207 | 135.8603 | 0.1853988 | 0 | 1.112393 | 0 | 355.9658 | 0.3816667 | 0.1946156 | 0.5 | 0.6075251 | 0.3924749 | 0.5 | 0.2 | 0.3 | 0.0005208333 | 0 | 0.003125 | 0 | 38.77935552 | 57.6746674 | 64.61387156 | 8 | 6
2 | 28 | 438.1333 | Very Low | 1 | 106.7897 | 0 | 249.1761 | 0 | 687.6072 | 1168.754 | 143.5729 | 0.03337179 | 0 | 1.112393 | 0 | 355.9658 | 0.4033333 | 0.1917546 | 0.7 | 0.6295941 | 0.3704059 | 0.3 | 0 | 0.7 | 9.375e-05 | 0 | 0.003125 | 0 | 31.66643359 | 50.676486 | 51.33723383 | 9 | 6
74 | 28 | 1298 | Moderate | 0 | 177.9829 | 71.19316 | 106.7897 | 0 | 711.9316 | 1085.696 | 138.2334 | 0.2966382 | 0 | 1.483191 | 0 | 355.9658 | 0.3883333 | 0.1980198 | 0.5 | 0.6039604 | 0.3960396 | 0.5 | 0.2 | 0.3 | 0.0008333333 | 0 | 0.004166667 | 0 | 34.82194 | 51.29809637 | 57.79314999
74 | 90 | 745.5 | Very Low | 1 | 177.9829 | 71.19316 | 106.7897 | 0 | 711.9316 | 1085.696 | 138.2334 | 0.2966382 | 0 | 1.483191 | 0 | 355.9658 | 0.3883333 | 0.1980198 | 0.5 | 0.6039604 | 0.3960396 | 0.5 | 0.2 | 0.3 | 0.0008333333 | 0 | 0.004166667 | 0 | 34.82194 | 51.29809637 | 57.79314999
79 | 90 | 674.0294 | Very Low | 1 | 177.9829 | 71.19316 | 106.7897 | 0 | 717.8643 | 1111.207 | 135.8603 | 0.1853988 | 0 | 1.112393 | 0 | 355.9658 | 0.3816667 | 0.1946156 | 0.5 | 0.6075251 | 0.3924749 | 0.5 | 0.2 | 0.3 | 0.0005208333 | 0 | 0.003125 | 0 | 38.77935552 | 57.6746674 | 64.61387156 | 8 | 6
21 | 90 | 605.3182 | Very Low | 1 | 106.7897 | 71.19316 | 177.9829 | 0 | 759.3937 | 1085.696 | 141.1998 | 0.1853988 | 0 | 0.6674358 | 0 | 355.9658 | 0.3966667 | 0.192926 | 0.7 | 0.5884244 | 0.4115756 | 0.3 | 0.2 | 0.5 | 0.0005208333 | 0 | 0.001875 | 0 | 31.19908 | 49.13700181 | 56.04506
83 | 90 | 666 | Very Low | 1 | 177.9829 | 71.19316 | 106.7897 | 0 | 717.8643 | 1170.534 | 135.267 | 0.08528347 | 0 | 1.297792 | 0 | 355.9658 | 0.38 | 0.1885014 | 0.5 | 0.6198555 | 0.3801445 | 0.5 | 0.2 | 0.3 | 0.0002395833 | 0 | 0.003645833 | 0 | 39.3346058 | 57.52815375 | 60.72272588 | 8 | 5.5
73 | 90 | 833.0779 | Low | 1 | 177.9829 | 71.19316 | 106.7897 | 0 | 711.9316 | 1085.696 | 137.6401 | 0.1483191 | 0 | 1.66859 | 0 | 355.9658 | 0.3866667 | 0.1980198 | 0.5 | 0.6039604 | 0.3960396 | 0.5 | 0.2 | 0.3 | 0.0004166667 | 0 | 0.0046875 | 0 | 35.73333828 | 51.53935 | 55.49236
77 | 90 | 832.6 | Low | 1 | 177.9829 | 71.19316 | 106.7897 | 0 | 717.8643 | 1111.207 | 135.267 | 0.08528347 | 0 | 1.297792 | 0 | 355.9658 | 0.38 | 0.1946156 | 0.5 | 0.6075251 | 0.3924749 | 0.5 | 0.2 | 0.3 | 0.0002395833 | 0 | 0.003645833 | 0 | 39.80175053 | 58.10445355 | 63.42591478 | 8 | 5.5
89 | 90 | 776.8333 | Very Low | 1 | 177.9829 | 106.7897 | 0 | 0 | 717.8643 | 1111.207 | 135.8603 | 0.1483191 | 0 | 1.483191 | 0 | 284.7726 | 0.4770833 | 0.1556925 | 0.375 | 0.6075251 | 0.3924749 | 0.625 | 0.375 | 0 | 0.0005208333 | 0 | 0.005208333 | 0 | 40.42627613 | 63.1904754 | 69.6715498 | 4 | 3
328 | 28 | 4217.5 | High | 0 | 261.6349 | 112.1292 | 0 | 0 | 830.5868 | 933.8169 | 132.3006 | 0.6303561 | 0.8899145 | 1.286668 | 14.23863 | 373.7641 | 0.3539683 | 0.2118359 | 0.3 | 0.5292535 | 0.4707465 | 0.7 | 0.3 | 0 | 0.001686508 | 0.002380952 | 0.00344246 | 0.03809524 | 30.6989189 | 39.21969313 | 44.126464 | 8 | 6.5
77 | 90 | 663.0294 | Very Low | 1 | 177.9829 | 71.19316 | 106.7897 | 0 | 717.8643 | 1111.207 | 135.267 | 0.08528347 | 0 | 1.297792 | 0 | 355.9658 | 0.38 | 0.1946156 | 0.5 | 0.6075251 | 0.3924749 | 0.5 | 0.2 | 0.3 | 0.0002395833 | 0 | 0.003645833 | 0 | 39.80175053 | 58.10445355 | 63.42591478 | 8 | 5.5
69 | 28 | 390.9444 | Very Low | 1 | 177.9829 | 0 | 266.9743 | 0 | 735.6626 | 1008.57 | 168.4905 | 0.2966382 | 0.9269942 | 2.780983 | 0 | 444.9572 | 0.3786667 | 0.255102 | 0.6 | 0.5782313 | 0.4217687 | 0.4 | 0 | 0.6 | 0.0006666667 | 0.002083333 | 0.00625 | 0 | 53.26648983 | 73.4467443 |  | 24 | 6
73 | 90 | 722.3913 | Very Low | 1 | 177.9829 | 71.19316 | 106.7897 | 0 | 711.9316 | 1085.696 | 137.6401 | 0.1483191 | 0 | 1.66859 | 0 | 355.9658 | 0.3866667 | 0.1980198 | 0.5 | 0.6039604 | 0.3960396 | 0.5 | 0.2 | 0.3 | 0.0004166667 | 0 | 0.0046875 | 0 | 35.73333828 | 51.53935 | 55.49236
79 | 90 | 783.8125 | Very Low | 1 | 177.9829 | 71.19316 | 106.7897 | 0 | 717.8643 | 1111.207 | 135.8603 | 0.1853988 | 0 | 1.112393 | 0 | 355.9658 | 0.3816667 | 0.1946156 | 0.5 | 0.6075251 | 0.3924749 | 0.5 | 0.2 | 0.3 | 0.0005208333 | 0 | 0.003125 | 0 | 38.77935552 | 57.6746674 | 64.61387156 | 8 | 6
496 | 28 | 2657.308 | High | 0 | 302.5709 | 88.99145 | 0 | 11.86553 | 860.2507 | 889.9145 | 129.9275 | 0.2039387 | 0 | 1.386783 | 14.23863 | 391.5624 | 0.3318182 | 0.2237288 | 0.2272727 | 0.5084746 | 0.4915254 | 0.7727273 | 0.2272727 | 0 | 0.0005208333 | 0 | 0.003541667 | 0.03636364 | 37.06052375 | 51.40558706 |  | 8 | 5
29 | 28 | 325.4524 | Very Low | 1 | 106.7897 | 106.7897 | 142.3863 | 0 | 753.4609 | 1143.837 | 118.6553 | 0.5561965 | 0 | 0.6674358 | 0 | 355.9658 | 0.3333333 | 0.1876173 | 0.7 | 0.6028768 | 0.3971232 | 0.3 | 0.3 | 0.4 | 0.0015625 | 0 | 0.001875 | 0 | 37.7832848 | 56.89777569 | 58.03549317 | 8 | 6
73 | 90 | 932.25 | Low | 1 | 177.9829 | 71.19316 | 106.7897 | 0 | 711.9316 | 1085.696 | 137.6401 | 0.1483191 | 0 | 1.66859 | 0 | 355.9658 | 0.3866667 | 0.1980198 | 0.5 | 0.6039604 | 0.3960396 | 0.5 | 0.2 | 0.3 | 0.0004166667 | 0 | 0.0046875 | 0 | 35.73333828 | 51.53935 | 55.49236
24 | 28 | 297.2357 | Very Low | 1 | 106.7897 | 106.7897 | 142.3863 | 0 | 662.0964 | 1168.754 | 143.5729 | 0.03337179 | 0 | 1.112393 | 0 | 355.9658 | 0.4033333 | 0.1944264 | 0.7 | 0.6383668 | 0.3616332 | 0.3 | 0.3 | 0.4 | 9.375e-05 | 0 | 0.003125 | 0 | 31.3603474 | 48.54973982 | 52.27353755 | 9 | 6
73 | 28 | 557 | Very Low | 1 | 177.9829 | 71.19316 | 106.7897 | 0 | 711.9316 | 1085.696 | 137.6401 | 0.1483191 | 0 | 1.66859 | 0 | 355.9658 | 0.3866667 | 0.1980198 | 0.5 | 0.6039604 | 0.3960396 | 0.5 | 0.2 | 0.3 | 0.0004166667 | 0 | 0.0046875 | 0 | 35.73333828 | 51.53935 | 55.49236
73 | 90 | 965 | Low | 1 | 177.9829 | 71.19316 | 106.7897 | 0 | 711.9316 | 1085.696 | 137.6401 | 0.1483191 | 0 | 1.66859 | 0 | 355.9658 | 0.3866667 | 0.1980198 | 0.5 | 0.6039604 | 0.3960396 | 0.5 | 0.2 | 0.3 | 0.0004166667 | 0 | 0.0046875 | 0 | 35.73333828 | 51.53935 | 55.49236
328 | 90 | 3395 | High | 0 | 261.6349 | 112.1292 | 0 | 0 | 830.5868 | 933.8169 | 132.3006 | 0.6303561 | 0.8899145 | 1.286668 | 14.23863 | 373.7641 | 0.3539683 | 0.2118359 | 0.3 | 0.5292535 | 0.4707465 | 0.7 | 0.3 | 0 | 0.001686508 | 0.002380952 | 0.00344246 | 0.03809524 | 30.6989189 | 39.21969313 | 44.126464 | 8 | 6.5
70 | 90 | 1450.5 | Moderate | 0 | 177.9829 | 0 | 266.9743 | 0 | 878.6422 | 889.9145 | 163.7443 | 0 | 0 | 0 | 0 | 444.9572 | 0.368 | 0.2515934 | 0.6 | 0.5031869 | 0.4968131 | 0.4 | 0 | 0.6 | 0 | 0 | 0 | 0 | 40.1102663 | 62.5354732 |  | 0 | 0
430 | 28 | 1215.483 | Moderate | 0 | 285.9592 | 122.2149 | 0 | 0 | 655.5703 | 1109.427 | 151.2855 | 0.05561965 | 0.1853988 | 0 | 0 | 408.1741 | 0.3706395 | 0.2312605 | 0.2994186 | 0.6285714 | 0.3714286 | 0.7005814 | 0.2994186 | 0 | 0.0001362645 | 0.0004542151 | 0 | 0 | 34.40960741 | 43.09881644 | 49.67987978 | 6 | 0
360 | 28 | 1579.25 | Moderate | 0 | 269.9407 | 115.6889 | 0 | 0 | 682.2678 | 1079.763 | 118.6553 | 0.1446111 | 0 | 1.483191 | 18.98484 | 385.6296 | 0.3076923 | 0.2188552 | 0.3 | 0.6127946 | 0.3872054 | 0.7 | 0.3 | 0 | 0.000375 | 0 | 0.003846154 | 0.04923077 | 43.52029968 | 56.22756952 | 62.1045507 | 8 | 6
73 | 28 | 1511.5 | Moderate | 0 | 177.9829 | 71.19316 | 106.7897 | 0 | 711.9316 | 1085.696 | 137.6401 | 0.1483191 | 0 | 1.66859 | 0 | 355.9658 | 0.3866667 | 0.1980198 | 0.5 | 0.6039604 | 0.3960396 | 0.5 | 0.2 | 0.3 | 0.0004166667 | 0 | 0.0046875 | 0 | 35.73333828 | 51.53935 | 55.49236
73 | 90 | 690.6154 | Very Low | 1 | 177.9829 | 71.19316 | 106.7897 | 0 | 711.9316 | 1085.696 | 137.6401 | 0.1483191 | 0 | 1.66859 | 0 | 355.9658 | 0.3866667 | 0.1980198 | 0.5 | 0.6039604 | 0.3960396 | 0.5 | 0.2 | 0.3 | 0.0004166667 | 0 | 0.0046875 | 0 | 35.73333828 | 51.53935 | 55.49236
76 | 90 | 676.8333 | Very Low | 1 | 177.9829 | 71.19316 | 106.7897 | 0 | 717.8643 | 1085.696 | 135.267 | 0.2224786 | 0 | 1.223632 | 0 | 355.9658 | 0.38 | 0.1973684 | 0.5 | 0.6019737 | 0.3980263 | 0.5 | 0.2 | 0.3 | 0.000625 | 0 | 0.0034375 | 0 | 34.61935604 | 52.59388592 | 58.01448057 | 8 | 6
131 | 28 | 2534 | High | 0 | 206.4602 | 0 | 137.6401 | 0 | 771.2592 | 1008.57 | 154.8451 | 0.07415954 | 0.8602506 | 1.397907 | 0 | 344.1003 | 0.45 | 0.1933333 | 0.4 | 0.5666667 | 0.4333333 | 0.6 | 0 | 0.4 | 0.0002155172 | 0.0025 | 0.0040625 | 0 | 30.4576023 | 42.3338264 |  | 8 | 5.7
53 | 28 | 1489.5 | Moderate | 0 | 163.151 | 0 | 163.151 | 0 | 607.5149 | 1364.536 | 127.5544 | 0.163151 | 2.966382 | 0 | 0 | 326.302 | 0.3909091 | 0.1654633 | 0.5 | 0.6919374 | 0.3080626 | 0.5 | 0 | 0.5 | 0.0005 | 0.009090909 | 0 | 0 | 45.9535754 | 53.13561707 |  | 6 | 5
17 | 90 | 792.3 | Very Low | 1 | 106.7897 | 71.19316 | 177.9829 | 0 | 741.5954 | 1038.234 | 141.793 | 0.1483191 | 1.66859 | 1.446111 | 0 | 355.9658 | 0.3983333 | 0.2 | 0.7 | 0.5833333 | 0.4166667 | 0.3 | 0.2 | 0.5 | 0.0004166667 | 0.0046875 | 0.0040625 | 0 | 32.43639842 | 44.13566 | 48.67355822
13 | 90 | 571.5333 | Very Low | 1 | 106.7897 | 71.19316 | 177.9829 | 0 | 717.8643 | 1085.696 | 135.267 | 0.2224786 | 0 | 1.223632 | 0 | 355.9658 | 0.38 | 0.1973684 | 0.7 | 0.6019737 | 0.3980263 | 0.3 | 0.2 | 0.5 | 0.000625 | 0 | 0.0034375 | 0 | 33.41775259 | 46.20904715 | 52.83621397 | 8 | 6
496 | 28 | 1744.741 | Moderate | 0 | 302.5709 | 88.99145 | 0 | 11.86553 | 860.2507 | 889.9145 | 129.9275 | 0.2039387 | 0 | 1.386783 | 14.23863 | 391.5624 | 0.3318182 | 0.2237288 | 0.2272727 | 0.5084746 | 0.4915254 | 0.7727273 | 0.2272727 | 0 | 0.0005208333 | 0 | 0.003541667 | 0.03636364 | 37.06052375 | 51.40558706 |  | 8 | 5
80 | 90 | 569.95 | Very Low | 1 | 177.9829 | 71.19316 | 106.7897 | 0 | 717.8643 | 1127.225 | 135.267 | 0.08528347 | 0 | 1.297792 | 0 | 355.9658 | 0.38 | 0.192926 | 0.5 | 0.6109325 | 0.3890675 | 0.5 | 0.2 | 0.3 | 0.0002395833 | 0 | 0.003645833 | 0 | 39.31002448 | 54.83840492 | 60.20836
184 | 90 | 335 | Very Low | 1 | 222.4786 | 88.99145 | 133.4872 | 0 | 800.923 | 919.5783 | 156.0317 | 0.2780983 | 0 | 2.502884 | 0 | 444.9572 | 0.3506667 | 0.2586207 | 0.5 | 0.5344828 | 0.4655172 | 0.5 | 0.2 | 0.3 | 0.000625 | 0 | 0.005625 | 0 | 51.9175428 | 67.1894362 | 69.95883147 | 26 | 6
6 | 28 | 462.2636 | Very Low | 1 | 106.7897 | 0 | 249.1761 | 0 | 762.3601 | 1032.301 | 141.793 | 0.06674358 | 0 | 1.483191 | 0 | 355.9658 | 0.3983333 | 0.1983471 | 0.7 | 0.5752066 | 0.4247934 | 0.3 | 0 | 0.7 | 0.0001875 | 0 | 0.004166667 | 0 | 43.02521761 | 57.66572975
5 | 28 | 2611 | High | 0 | 106.7897 | 0 | 249.1761 | 0 | 762.3601 | 1032.301 | 141.793 | 0 | 0 | 0 | 0 | 355.9658 | 0.3983333 | 0.1983471 | 0.7 | 0.5752066 | 0.4247934 | 0.3 | 0 | 0.7 | 0 | 0 | 0 | 0 | 44.18392033 | 54.7443944 |  | 8 | 6
361 | 28 | 834 | Low | 1 | 269.9407 | 115.6889 | 0 | 0 | 682.2678 | 1079.763 | 148.3191 | 0.0964074 | 0 | 1.483191 | 0 | 385.6296 | 0.3846154 | 0.2188552 | 0.3 | 0.6127946 | 0.3872054 | 0.7 | 0.3 | 0 | 0.00025 | 0 | 0.003846154 | 0 | 35.7148568 | 44.9538352 | 50.4006956 | 8 | 6
361 | 28 | 607.883 | Very Low | 1 | 269.9407 | 115.6889 | 0 | 0 | 682.2678 | 1079.763 | 148.3191 | 0.0964074 | 0 | 1.483191 | 0 | 385.6296 | 0.3846154 | 0.2188552 | 0.3 | 0.6127946 | 0.3872054 | 0.7 | 0.3 | 0 | 0.00025 | 0 | 0.003846154 | 0 | 35.7148568 | 44.9538352 | 50.4006956 | 8 | 6
107 | 28 | 1453.167 | Moderate | 0 | 192.8148 | 0 | 192.8148 | 0 | 684.6409 | 1109.427 | 154.2518 | 0.1705669 | 0 | 1.853988 | 0 | 385.6296 | 0.4 | 0.2149471 | 0.5 | 0.6183862 | 0.3816138 | 0.5 | 0 | 0.5 | 0.0004423077 | 0 | 0.004807692 | 0 | 37.38568697 | 54.37296701 |  | 6 | 6
73 | 90 | 664.9286 | Very Low | 1 | 177.9829 | 71.19316 | 106.7897 | 0 | 711.9316 | 1085.696 | 137.6401 | 0.1483191 | 0 | 1.66859 | 0 | 355.9658 | 0.3866667 | 0.1980198 | 0.5 | 0.6039604 | 0.3960396 | 0.5 | 0.2 | 0.3 | 0.0004166667 | 0 | 0.0046875 | 0 | 35.73333828 | 51.53935 | 55.49236
190 | 28 | 1016.5 | Low | 1 | 228.4114 | 97.89059 | 0 | 0 | 741.5954 | 1127.225 | 130.5208 | 0.06303561 | 0 | 1.223632 | 0 | 326.302 | 0.4 | 0.1746032 | 0.3 | 0.6031746 | 0.3968254 | 0.7 | 0.3 | 0 | 0.0001931818 | 0 | 0.00375 | 0 | 33.48883429 | 41.97923874 | 46.11609474 | 8 | 5.5
284 | 90 | 800.7 | Low | 1 | 249.1761 | 106.7897 | 0 | 0 | 705.9988 | 1127.818 | 135.8603 | 0.2224786 | 0 | 1.075313 | 0 | 355.9658 | 0.3816667 | 0.1941119 | 0.3 | 0.6150113 | 0.3849887 | 0.7 | 0.3 | 0 | 0.000625 | 0 | 0.003020833 | 0 | 36.50430682 | 47.21704017 | 54.94089506 | 7.5 | 6.5
290 | 28 | 1321.955 | Moderate | 0 | 249.1761 | 106.7897 | 0 | 0 | 812.7885 | 1127.225 | 142.3863 | 0 | 0 | 0 | 0 | 355.9658 | 0.4 | 0.1834862 | 0.3 | 0.5810398 | 0.4189602 | 0.7 | 0.3 | 0 | 0 | 0 | 0 | 0 | 33.02015477 | 42.21891373 | 48.6770056 | 8.5 | 6
672 | 28 | 475.25 | Very Low | 1 | 390.3758 | 0 | 0 | 0 | 800.923 | 1027.555 | 156.0317 | 0 | 0 | 0 | 0 | 390.3758 | 0.399696 | 0.2134977 | 0 | 0.5619727 | 0.4380273 | 1 | 0 | 0 | 0 | 0 | 0 | 0 | 48.56781 | 54.58202 | 55.675187 | 7 | 6.5
73 | 90 | 551.2143 | Very Low | 1 | 177.9829 | 71.19316 | 106.7897 | 0 | 711.9316 | 1085.696 | 137.6401 | 0.1483191 | 0 | 1.66859 | 0 | 355.9658 | 0.3866667 | 0.1980198 | 0.5 | 0.6039604 | 0.3960396 | 0.5 | 0.2 | 0.3 | 0.0004166667 | 0 | 0.0046875 | 0 | 35.73333828 | 51.53935 | 55.49236
248 | 28 | 587 | Very Low | 1 | 240.2769 | 88.99145 | 88.99145 | 0 | 671.5888 | 1038.234 | 158.4048 | 0.1483191 | 0 | 1.297792 | 0 | 418.2598 | 0.3787234 | 0.2446218 | 0.4255319 | 0.6072172 | 0.3927828 | 0.5744681 | 0.212766 | 0.212766 | 0.0003546099 | 0 | 0.003102837 | 0 | 38.28430403 | 55.62998802 |  | 10 | 6
672 | 28 | 573 | Very Low | 1 | 390.3758 | 0 | 0 | 0 | 800.923 | 1027.555 | 156.0317 | 0 | 0 | 0 | 0 | 390.3758 | 0.399696 | 0.2134977 | 0 | 0.5619727 | 0.4380273 | 1 | 0 | 0 | 0 | 0 | 0 | 0 | 48.56781 | 54.58202 | 55.675187 | 7 | 6.5
10 | 28 | 480.2415 | Very Low | 1 | 106.7897 | 0 | 269.9407 | 0 | 794.9903 | 1038.234 | 152.472 | 0.05561965 | 0.1853988 | 0.2966382 | 0 | 376.7305 | 0.4047244 | 0.2055016 | 0.7165354 | 0.566343 | 0.433657 | 0.2834646 | 0 | 0.7165354 | 0.0001476378 | 0.000492126 | 0.0007874016 | 0 | 36.79157275 | 52.11576715 | 57.32679542 | 2 | 6
114 | 28 | 1058.786 | Low | 1 | 195.7812 | 0 | 130.5208 | 0 | 711.9316 | 1228.082 | 130.5208 | 0.07045156 | 1.019694 | 0 | 0 | 326.302 | 0.4 | 0.1681957 | 0.4 | 0.6330275 | 0.3669725 | 0.6 | 0 | 0.4 | 0.0002159091 | 0.003125 | 0 | 0 | 30.88341757 | 46.33110555 | 49.6767458 | 6 | 6
73 | 90 | 767 | Very Low | 1 | 177.9829 | 71.19316 | 106.7897 | 0 | 711.9316 | 1085.696 | 137.6401 | 0.1483191 | 0 | 1.66859 | 0 | 355.9658 | 0.3866667 | 0.1980198 | 0.5 | 0.6039604 | 0.3960396 | 0.5 | 0.2 | 0.3 | 0.0004166667 | 0 | 0.0046875 | 0 | 35.73333828 | 51.53935 | 55.49236
25 | 28 | 335.2297 | Very Low | 1 | 106.7897 | 106.7897 | 142.3863 | 0 | 662.0964 | 1168.754 | 143.5729 | 0.03337179 | 1.112393 | 0 | 0 | 355.9658 | 0.4033333 | 0.1944264 | 0.7 | 0.6383668 | 0.3616332 | 0.3 | 0.3 | 0.4 | 9.375e-05 | 0.003125 | 0 | 0 | 28.87749769 | 45.44050693 | 48.1948284 | 9 | 6
74 | 90 | 754.2917 | Very Low | 1 | 177.9829 | 71.19316 | 106.7897 | 0 | 711.9316 | 1085.696 | 138.2334 | 0.2966382 | 0 | 1.483191 | 0 | 355.9658 | 0.3883333 | 0.1980198 | 0.5 | 0.6039604 | 0.3960396 | 0.5 | 0.2 | 0.3 | 0.0008333333 | 0 | 0.004166667 | 0 | 34.82194 | 51.29809637 | 57.79314999
248 | 28 | 648.5 | Very Low | 1 | 240.2769 | 88.99145 | 88.99145 | 0 | 671.5888 | 1038.234 | 158.4048 | 0.1483191 | 0 | 1.297792 | 0 | 418.2598 | 0.3787234 | 0.2446218 | 0.4255319 | 0.6072172 | 0.3927828 | 0.5744681 | 0.212766 | 0.212766 | 0.0003546099 | 0 | 0.003102837 | 0 | 38.28430403 | 55.62998802 |  | 10 | 6
125 | 28 | 1435 | Moderate | 0 | 202.9005 | 0 | 135.267 | 0 | 666.2493 | 1256.559 | 135.8603 | 0.2113547 | 0 | 0.8454187 | 0 | 338.1675 | 0.4017544 | 0.1758716 | 0.4 | 0.653502 | 0.346498 | 0.6 | 0 | 0.4 | 0.000625 | 0 | 0.0025 | 0 | 28.5098326 | 47.746213 |  | 4 | 4.5
36 | 90 | 445 | Very Low | 1 | 115.6889 | 0 | 269.9407 | 0 | 741.5954 | 1097.561 | 143.5729 | 0.1112393 | 0 | 1.297792 | 0.1112393 | 385.6296 | 0.3723077 | 0.2096774 | 0.7 | 0.5967742 | 0.4032258 | 0.3 | 0 | 0.7 | 0.0002884615 | 0 | 0.003365385 | 0.0002884615 | 35.852752 | 51.06144343 | 57.8297995
283 | 28 | 625.2809 | Very Low | 1 | 249.1761 | 106.7897 | 0 | 0 | 705.9988 | 1127.225 | 142.3863 | 0.1297792 | 0 | 1.334872 | 0 | 355.9658 | 0.4 | 0.1941748 | 0.3 | 0.6148867 | 0.3851133 | 0.7 | 0.3 | 0 | 0.0003645833 | 0 | 0.00375 | 0 | 34.88231453 | 45.03102182 | 51.8172152 | 6.75 | 5.5
175 | 28 | 2748 | High | 0 | 217.7324 | 0 | 144.7594 | 0 | 794.9903 | 919.5783 | 177.9829 | 0.05561965 | 0.9047464 | 0.8899145 | 0 | 362.4918 | 0.4909984 | 0.2114187 | 0.3993453 | 0.5363322 | 0.4636678 | 0.6006547 | 0 | 0.3993453 | 0.000153437 | 0.002495908 | 0.002454992 | 0 | 29.82845545 | 45.80336813 |  | 7 | 6
25 | 28 | 306.2378 | Very Low | 1 | 106.7897 | 106.7897 | 142.3863 | 0 | 662.0964 | 1168.754 | 143.5729 | 0.03337179 | 1.112393 | 0 | 0 | 355.9658 | 0.4033333 | 0.1944264 | 0.7 | 0.6383668 | 0.3616332 | 0.3 | 0.3 | 0.4 | 9.375e-05 | 0.003125 | 0 | 0 | 28.87749769 | 45.44050693 | 48.1948284 | 9 | 6
74 | 90 | 602.8333 | Very Low | 1 | 177.9829 | 71.19316 | 106.7897 | 0 | 711.9316 | 1085.696 | 138.2334 | 0.2966382 | 0 | 1.483191 | 0 | 355.9658 | 0.3883333 | 0.1980198 | 0.5 | 0.6039604 | 0.3960396 | 0.5 | 0.2 | 0.3 | 0.0008333333 | 0 | 0.004166667 | 0 | 34.82194 | 51.29809637 | 57.79314999
82 | 90 | 612.1 | Very Low | 1 | 177.9829 | 71.19316 | 106.7897 | 0 | 717.8643 | 1127.225 | 137.6401 | 0.1483191 | 1.66859 | 1.66859 | 0 | 355.9658 | 0.3866667 | 0.192926 | 0.5 | 0.6109325 | 0.3890675 | 0.5 | 0.2 | 0.3 | 0.0004166667 | 0.0046875 | 0.0046875 | 0 | 37.66919 | 54.96694 | 60.74264408
12 | 90 | 645.75 | Very Low | 1 | 106.7897 | 71.19316 | 177.9829 | 0 | 711.9316 | 1085.696 | 141.793 | 0.2966382 | 0 | 0.6674358 | 0 | 355.9658 | 0.3983333 | 0.1980198 | 0.7 | 0.6039604 | 0.3960396 | 0.3 | 0.2 | 0.5 | 0.0008333333 | 0 | 0.001875 | 0 | 32.97665211 | 49.85568124 | 55.1063693 | 8 | 6
339 | 28 | 1277.625 | Moderate | 0 | 266.9743 | 0 | 148.3191 | 29.66382 | 883.9817 | 697.0997 | 148.3191 | 0.1483191 | 0.3707977 | 1.483191 | 0 | 415.2934 | 0.3571429 | 0.2626642 | 0.3571429 | 0.4409006 | 0.5590994 | 0.6428571 | 0 | 0.3571429 | 0.0003571429 | 0.0008928571 | 0.003571429 | 0 | 42.21891373 | 43.89663867 | 50.54844046 | 4 | 7
383 | 28 | 2420.25 | High | 0 | 274.0937 | 0 | 117.4687 | 0 | 772.4458 | 1038.234 | 153.0653 | 0.155735 | 0 | 1.101269 | 0 | 391.5624 | 0.3909091 | 0.2162516 | 0.3 | 0.5733945 | 0.4266055 | 0.7 | 0 | 0.3 | 0.0003977273 | 0 | 0.0028125 | 0 | 33.49776054 | 44.19110237 |  | 7 | 6
18 | 90 | 587.3 | Very Low | 1 | 106.7897 | 71.19316 | 177.9829 | 0 | 741.5954 | 1085.696 | 141.793 | 0.1483191 | 1.66859 | 1.446111 | 0 | 355.9658 | 0.3983333 | 0.1948052 | 0.7 | 0.5941558 | 0.4058442 | 0.3 | 0.2 | 0.5 | 0.0004166667 | 0.0046875 | 0.0040625 | 0 | 31.74983 | 46.15276 | 50.22258 | 5 | 6
435 | 90 | 4641 | High | 0 | 287.1457 | 0 | 71.78643 | 0 | 584.3772 | 1211.47 | 157.8115 | 0 | 0 | 0 | 0 | 358.9322 | 0.4396694 | 0.1998679 | 0.2 | 0.6745953 | 0.3254047 | 0.8 | 0 | 0.2 | 0 | 0 | 0 | 0 | 26.68365 | 37.21369 | 43.13055422
435 | 90 | 3021.971 | High | 0 | 287.1457 | 0 | 71.78643 | 0 | 584.3772 | 1211.47 | 157.8115 | 0 | 0 | 0 | 0 | 358.9322 | 0.4396694 | 0.1998679 | 0.2 | 0.6745953 | 0.3254047 | 0.8 | 0 | 0.2 | 0 | 0 | 0 | 0 | 26.68365 | 37.21369 | 43.13055422
13 | 90 | 374.55 | Very Low | 1 | 106.7897 | 71.19316 | 177.9829 | 0 | 717.8643 | 1085.696 | 135.267 | 0.2224786 | 0 | 1.223632 | 0 | 355.9658 | 0.38 | 0.1973684 | 0.7 | 0.6019737 | 0.3980263 | 0.3 | 0.2 | 0.5 | 0.000625 | 0 | 0.0034375 | 0 | 33.41775259 | 46.20904715 | 52.83621397 | 8 | 6
248 | 28 | 892 | Low | 1 | 240.2769 | 88.99145 | 88.99145 | 0 | 671.5888 | 1038.234 | 158.4048 | 0.1483191 | 0 | 1.297792 | 0 | 418.2598 | 0.3787234 | 0.2446218 | 0.4255319 | 0.6072172 | 0.3927828 | 0.5744681 | 0.212766 | 0.212766 | 0.0003546099 | 0 | 0.003102837 | 0 | 38.28430403 | 55.62998802 |  | 10 | 6
18 | 90 | 473.7 | Very Low | 1 | 106.7897 | 71.19316 | 177.9829 | 0 | 741.5954 | 1085.696 | 141.793 | 0.1483191 | 1.66859 | 1.446111 | 0 | 355.9658 | 0.3983333 | 0.1948052 | 0.7 | 0.5941558 | 0.4058442 | 0.3 | 0.2 | 0.5 | 0.0004166667 | 0.0046875 | 0.0040625 | 0 | 31.74983 | 46.15276 | 50.22258 | 5 | 6
17 | 90 | 567.2 | Very Low | 1 | 106.7897 | 71.19316 | 177.9829 | 0 | 741.5954 | 1038.234 | 141.793 | 0.1483191 | 1.66859 | 1.446111 | 0 | 355.9658 | 0.3983333 | 0.2 | 0.7 | 0.5833333 | 0.4166667 | 0.3 | 0.2 | 0.5 | 0.0004166667 | 0.0046875 | 0.0040625 | 0 | 32.43639842 | 44.13566 | 48.67355822
18 | 90 | 639.35 | Very Low | 1 | 106.7897 | 71.19316 | 177.9829 | 0 | 741.5954 | 1085.696 | 141.793 | 0.1483191 | 1.66859 | 1.446111 | 0 | 355.9658 | 0.3983333 | 0.1948052 | 0.7 | 0.5941558 | 0.4058442 | 0.3 | 0.2 | 0.5 | 0.0004166667 | 0.0046875 | 0.0040625 | 0 | 31.74983 | 46.15276 | 50.22258 | 5 | 6
240 | 28 | 740.25 | Very Low | 1 | 237.3105 | 118.6553 | 0 | 0 | 731.5097 | 1079.763 | 143.5729 | 0.03707977 | 0 | 1.446111 | 0 | 355.9658 | 0.4033333 | 0.196528 | 0.3333333 | 0.5961349 | 0.4038651 | 0.6666667 | 0.3333333 | 0 | 0.0001041667 | 0 | 0.0040625 | 0 | 35.1115653 | 46.29615879 |  | 8 | 5.5
11 | 90 | 592.5 | Very Low | 1 | 106.7897 | 71.19316 | 177.9829 | 0 | 711.9316 | 1085.696 | 137.6401 | 0.1483191 | 0 | 1.66859 | 0 | 355.9658 | 0.3866667 | 0.1980198 | 0.7 | 0.6039604 | 0.3960396 | 0.3 | 0.2 | 0.5 | 0.0004166667 | 0 | 0.0046875 | 0 | 35.3011712 | 45.68927627 | 51.2625406 | 8 | 6
7 | 28 | 412.6154 | Very Low | 1 | 106.7897 | 0 | 249.1761 | 0 | 762.3601 | 1032.301 | 141.793 | 0.09269942 | 0 | 1.483191 | 0 | 355.9658 | 0.3983333 | 0.1983471 | 0.7 | 0.5752066 | 0.4247934 | 0.3 | 0 | 0.7 | 0.0002604167 | 0 | 0.004166667 | 0 | 39.73915 | 56.57568715 | 57.55975473
7 | 28 | 489.1824 | Very Low | 1 | 106.7897 | 0 | 249.1761 | 0 | 762.3601 | 1032.301 | 141.793 | 0.09269942 | 0 | 1.483191 | 0 | 355.9658 | 0.3983333 | 0.1983471 | 0.7 | 0.5752066 | 0.4247934 | 0.3 | 0 | 0.7 | 0.0002604167 | 0 | 0.004166667 | 0 | 39.73915 | 56.57568715 | 57.55975473
226 | 28 | 1393 | Moderate | 0 | 234.9374 | 0 | 156.6249 | 0 | 777.7852 | 1067.897 | 145.946 | 0.1001154 | 0 | 0.9158703 | 0 | 391.5624 | 0.3727273 | 0.2121504 | 0.4 | 0.5785921 | 0.4214079 | 0.6 | 0 | 0.4 | 0.0002556818 | 0 | 0.002339015 | 0 | 36.46753477 | 48.5039982
226 | 28 | 1742.917 | Moderate | 0 | 234.9374 | 0 | 156.6249 | 0 | 777.7852 | 1067.897 | 145.946 | 0.1001154 | 0 | 0.9158703 | 0 | 391.5624 | 0.3727273 | 0.2121504 | 0.4 | 0.5785921 | 0.4214079 | 0.6 | 0 | 0.4 | 0.0002556818 | 0 | 0.002339015 | 0 | 36.46753477 | 48.5039982
26 | 28 | 365 | Very Low | 1 | 106.7897 | 106.7897 | 142.3863 | 0 | 662.0964 | 1168.754 | 143.5729 | 0.05561965 | 1.112393 | 0 | 0 | 355.9658 | 0.4033333 | 0.1944264 | 0.7 | 0.6383668 | 0.3616332 | 0.3 | 0.3 | 0.4 | 0.00015625 | 0.003125 | 0 | 0 | 27.58644 | 44.97786 | 51.87583643 | 7.5 | 6
26 | 28 | 326 | Very Low | 1 | 106.7897 | 106.7897 | 142.3863 | 0 | 662.0964 | 1168.754 | 143.5729 | 0.05561965 | 1.112393 | 0 | 0 | 355.9658 | 0.4033333 | 0.1944264 | 0.7 | 0.6383668 | 0.3616332 | 0.3 | 0.3 | 0.4 | 0.00015625 | 0.003125 | 0 | 0 | 27.58644 | 44.97786 | 51.87583643 | 7.5 | 6
19 | 90 | 643.1364 | Very Low | 1 | 106.7897 | 71.19316 | 177.9829 | 0 | 741.5954 | 1085.696 | 142.3863 | 0.4078775 | 0 | 0.6674358 | 0 | 355.9658 | 0.4 | 0.1948052 | 0.7 | 0.5941558 | 0.4058442 | 0.3 | 0.2 | 0.5 | 0.001145833 | 0 | 0.001875 | 0 | 31.28027253 | 44.46075539 | 49.01234165 | 4 | 6.5
384 | 28 | 2418.8 | High | 0 | 274.0937 | 0 | 117.4687 | 0 | 772.4458 | 1053.065 | 156.0317 | 0.1223632 | 0 | 0.7304715 | 0 | 391.5624 | 0.3984848 | 0.2144946 | 0.3 | 0.5768606 | 0.4231394 | 0.7 | 0 | 0.3 | 0.0003125 | 0 | 0.00186553 | 0 | 32.14838549 | 43.02789891 |  | 5 | 6.5
672 | 28 | 161.375 | Very Low | 1 | 390.3758 | 0 | 0 | 0 | 800.923 | 1027.555 | 156.0317 | 0 | 0 | 0 | 0 | 390.3758 | 0.399696 | 0.2134977 | 0 | 0.5619727 | 0.4380273 | 1 | 0 | 0 | 0 | 0 | 0 | 0 | 48.56781 | 54.58202 | 55.675187 | 7 | 6.5
25 | 28 | 400.125 | Very Low | 1 | 106.7897 | 106.7897 | 142.3863 | 0 | 662.0964 | 1168.754 | 143.5729 | 0.03337179 | 1.112393 | 0 | 0 | 355.9658 | 0.4033333 | 0.1944264 | 0.7 | 0.6383668 | 0.3616332 | 0.3 | 0.3 | 0.4 | 9.375e-05 | 0.003125 | 0 | 0 | 28.87749769 | 45.44050693 | 48.1948284 | 9 | 6
20 | 90 | 712.0833 | Very Low | 1 | 106.7897 | 71.19316 | 177.9829 | 0 | 759.3937 | 1085.696 | 126.9611 | 0.3337179 | 0 | 0.6674358 | 0 | 355.9658 | 0.3566667 | 0.192926 | 0.7 | 0.5884244 | 0.4115756 | 0.3 | 0.2 | 0.5 | 0.0009375 | 0 | 0.001875 | 0 | 30.20479443 | 42.74176637 | 45.63431803 | 0.5 | 6
103 | 28 | 477.8384 | Very Low | 1 | 189.8484 | 65.26039 | 124.588 | 0 | 745.7483 | 1008.57 | 151.2855 | 0.0964074 | 0 | 1.542518 | 0 | 379.6968 | 0.3984375 | 0.2164356 | 0.5 | 0.574907 | 0.425093 | 0.5 | 0.171875 | 0.328125 | 0.0002539062 | 0 | 0.0040625 | 0 | 41.17902 | 60.37733 | 64.23618067
6 | 28 | 526.7222 | Very Low | 1 | 106.7897 | 0 | 249.1761 | 0 | 762.3601 | 1032.301 | 141.793 | 0.06674358 | 0 | 1.483191 | 0 | 355.9658 | 0.3983333 | 0.1983471 | 0.7 | 0.5752066 | 0.4247934 | 0.3 | 0 | 0.7 | 0.0001875 | 0 | 0.004166667 | 0 | 43.02521761 | 57.66572975
96 | 28 | 453 | Very Low | 1 | 183.9157 | 65.26039 | 118.6553 | 0 | 718.4576 | 1020.435 | 154.2518 | 0.04449572 | 0 | 1.494315 | 0 | 367.8313 | 0.4193548 | 0.2115319 | 0.5 | 0.5868304 | 0.4131696 | 0.5 | 0.1774194 | 0.3225806 | 0.0001209677 | 0 | 0.0040625 | 0 | 44.13508245 | 61.54722427 |  | 7 | 6.5
361 | 28 | 476.9167 | Very Low | 1 | 269.9407 | 115.6889 | 0 | 0 | 682.2678 | 1079.763 | 148.3191 | 0.0964074 | 0 | 1.483191 | 0 | 385.6296 | 0.3846154 | 0.2188552 | 0.3 | 0.6127946 | 0.3872054 | 0.7 | 0.3 | 0 | 0.00025 | 0 | 0.003846154 | 0 | 35.7148568 | 44.9538352 | 50.4006956 | 8 | 6
21 | 90 | 594 | Very Low | 1 | 106.7897 | 71.19316 | 177.9829 | 0 | 759.3937 | 1085.696 | 141.1998 | 0.1853988 | 0 | 0.6674358 | 0 | 355.9658 | 0.3966667 | 0.192926 | 0.7 | 0.5884244 | 0.4115756 | 0.3 | 0.2 | 0.5 | 0.0005208333 | 0 | 0.001875 | 0 | 31.19908 | 49.13700181 | 56.04506
239 | 28 | 1160.987 | Low | 1 | 237.3105 | 103.8234 | 0 | 0 | 759.3937 | 1142.057 | 129.9275 | 0.04078775 | 1.064189 | 0 | 0 | 341.1339 | 0.3808696 | 0.1794072 | 0.3043478 | 0.600624 | 0.399376 | 0.6956522 | 0.3043478 | 0 | 0.0001195652 | 0.003119565 | 0 | 0 | 38.17060808 | 47.05455511 | 54.11045952 | 6 | 5.5
95 | 28 | 628.75 | Very Low | 1 | 183.9157 | 65.26039 | 118.6553 | 0 | 718.4576 | 1020.435 | 145.946 | 0.04449572 | 0 | 1.494315 | 0 | 367.8313 | 0.3967742 | 0.2115319 | 0.5 | 0.5868304 | 0.4131696 | 0.5 | 0.1774194 | 0.3225806 | 0.0001209677 | 0 | 0.0040625 | 0 | 43.77748 | 62.67411911 | 66.04274038
66 | 28 | 702 | Very Low | 1 | 177.9829 | 0 | 266.9743 | 0 | 659.7233 | 1008.57 | 148.3191 | 0.1038234 | 0 | 1.853988 | 0 | 444.9572 | 0.3333333 | 0.2667141 | 0.6 | 0.6045519 | 0.3954481 | 0.4 | 0 | 0.6 | 0.0002333333 | 0 | 0.004166667 | 0 | 56.23497585 | 80.02518107 |  | 19 | 7
88 | 28 | 550.375 | Very Low | 1 | 177.9829 | 88.99145 | 88.99145 | 0 | 730.3231 | 1020.435 | 143.5729 | 0.04449572 | 0 | 1.334872 | 0 | 355.9658 | 0.4033333 | 0.2033209 | 0.5 | 0.5828533 | 0.4171467 | 0.5 | 0.25 | 0.25 | 0.000125 | 0 | 0.00375 | 0 | 38.16067 | 55.62433 | 60.7083618
103 | 28 | 576.25 | Very Low | 1 | 189.8484 | 65.26039 | 124.588 | 0 | 745.7483 | 1008.57 | 151.2855 | 0.0964074 | 0 | 1.542518 | 0 | 379.6968 | 0.3984375 | 0.2164356 | 0.5 | 0.574907 | 0.425093 | 0.5 | 0.171875 | 0.328125 | 0.0002539062 | 0 | 0.0040625 | 0 | 41.17902 | 60.37733 | 64.23618067
103 | 28 | 505.5 | Very Low | 1 | 189.8484 | 65.26039 | 124.588 | 0 | 745.7483 | 1008.57 | 151.2855 | 0.0964074 | 0 | 1.542518 | 0 | 379.6968 | 0.3984375 | 0.2164356 | 0.5 | 0.574907 | 0.425093 | 0.5 | 0.171875 | 0.328125 | 0.0002539062 | 0 | 0.0040625 | 0 | 41.17902 | 60.37733 | 64.23618067
95 | 28 | 422.2 | Very Low | 1 | 183.9157 | 65.26039 | 118.6553 | 0 | 718.4576 | 1020.435 | 145.946 | 0.04449572 | 0 | 1.494315 | 0 | 367.8313 | 0.3967742 | 0.2115319 | 0.5 | 0.5868304 | 0.4131696 | 0.5 | 0.1774194 | 0.3225806 | 0.0001209677 | 0 | 0.0040625 | 0 | 43.77748 | 62.67411911 | 66.04274038
656 | 28 | 711 | Very Low | 1 | 385.6296 | 0 | 0 | 0 | 705.9988 | 1112.393 | 163.7443 | 0 | 0 | 0 | 0 | 385.6296 | 0.4246154 | 0.2120718 | 0 | 0.6117455 | 0.3882545 | 1 | 0 | 0 | 0 | 0 | 0 | 0 | 43.00999672 | 46.07002024 |  | 8 | 6
95 | 28 | 455 | Very Low | 1 | 183.9157 | 65.26039 | 118.6553 | 0 | 718.4576 | 1020.435 | 145.946 | 0.04449572 | 0 | 1.494315 | 0 | 367.8313 | 0.3967742 | 0.2115319 | 0.5 | 0.5868304 | 0.4131696 | 0.5 | 0.1774194 | 0.3225806 | 0.0001209677 | 0 | 0.0040625 | 0 | 43.77748 | 62.67411911 | 66.04274038
91 | 28 | 277.8624 | Very Low | 1 | 179.7627 | 107.9763 | 71.78643 | 0 | 696.5064 | 1088.662 | 143.5729 | 0.03707977 | 0 | 1.446111 | 0 | 359.5254 | 0.3993399 | 0.2013958 | 0.5 | 0.6098372 | 0.3901628 | 0.5 | 0.30033 | 0.19967 | 0.0001031353 | 0 | 0.004022277 | 0 | 37.15725017 | 52.80011 | 59.53669
191 | 90 | 942 | Low | 1 | 228.4114 | 97.89059 | 0 | 0 | 771.2592 | 1103.494 | 130.5208 | 0.2224786 | 0 | 1.223632 | 0 | 326.302 | 0.4 | 0.1740506 | 0.3 | 0.5886076 | 0.4113924 | 0.7 | 0.3 | 0 | 0.0006818182 | 0 | 0.00375 | 0 | 30.2679964 | 42.1269836 | 48.5391104 | 5 | 5
85 | 28 | 454 | Very Low | 1 | 177.9829 | 71.19316 | 106.7897 | 0 | 744.5618 | 1103.494 | 138.8267 | 0.06674358 | 0 | 1.334872 | 0 | 355.9658 | 0.39 | 0.1926164 | 0.5 | 0.5971108 | 0.4028892 | 0.5 | 0.2 | 0.3 | 0.0001875 | 0 | 0.00375 | 0 | 33.1293218 | 52.37719347 | 61.7425758 | 7 | 0
74 | 90 | 693.5417 | Very Low | 1 | 177.9829 | 71.19316 | 106.7897 | 0 | 711.9316 | 1085.696 | 138.2334 | 0.2966382 | 0 | 1.483191 | 0 | 355.9658 | 0.3883333 | 0.1980198 | 0.5 | 0.6039604 | 0.3960396 | 0.5 | 0.2 | 0.3 | 0.0008333333 | 0 | 0.004166667 | 0 | 34.82194 | 51.29809637 | 57.79314999
73 | 90 | 652.5 | Very Low | 1 | 177.9829 | 71.19316 | 106.7897 | 0 | 711.9316 | 1085.696 | 137.6401 | 0.1483191 | 0 | 1.66859 | 0 | 355.9658 | 0.3866667 | 0.1980198 | 0.5 | 0.6039604 | 0.3960396 | 0.5 | 0.2 | 0.3 | 0.0004166667 | 0 | 0.0046875 | 0 | 35.73333828 | 51.53935 | 55.49236
21 | 90 | 410 | Very Low | 1 | 106.7897 | 71.19316 | 177.9829 | 0 | 759.3937 | 1085.696 | 141.1998 | 0.1853988 | 0 | 0.6674358 | 0 | 355.9658 | 0.3966667 | 0.192926 | 0.7 | 0.5884244 | 0.4115756 | 0.3 | 0.2 | 0.5 | 0.0005208333 | 0 | 0.001875 | 0 | 31.19908 | 49.13700181 | 56.04506
26 | 28 | 308.3929 | Very Low | 1 | 106.7897 | 106.7897 | 142.3863 | 0 | 662.0964 | 1168.754 | 143.5729 | 0.05561965 | 1.112393 | 0 | 0 | 355.9658 | 0.4033333 | 0.1944264 | 0.7 | 0.6383668 | 0.3616332 | 0.3 | 0.3 | 0.4 | 0.00015625 | 0.003125 | 0 | 0 | 27.58644 | 44.97786 | 51.87583643 | 7.5 | 6
73 | 90 | 753.5 | Very Low | 1 | 177.9829 | 71.19316 | 106.7897 | 0 | 711.9316 | 1085.696 | 137.6401 | 0.1483191 | 0 | 1.66859 | 0 | 355.9658 | 0.3866667 | 0.1980198 | 0.5 | 0.6039604 | 0.3960396 | 0.5 | 0.2 | 0.3 | 0.0004166667 | 0 | 0.0046875 | 0 | 35.73333828 | 51.53935 | 55.49236
93 | 28 | 1042.5 | Low | 1 | 183.9157 | 0 | 183.9157 | 0 | 817.5348 | 1082.729 | 141.1998 | 0.1483191 | 0 | 1.26442 | 0 | 367.8313 | 0.383871 | 0.1935685 | 0.5 | 0.5697783 | 0.4302217 | 0.5 | 0 | 0.5 | 0.0004032258 | 0 | 0.0034375 | 0 | 33.22584844 | 49.81693925 |  | 8.5 | 5.6
95 | 28 | 803.5 | Low | 1 | 183.9157 | 65.26039 | 118.6553 | 0 | 718.4576 | 1020.435 | 145.946 | 0.04449572 | 0 | 1.494315 | 0 | 367.8313 | 0.3967742 | 0.2115319 | 0.5 | 0.5868304 | 0.4131696 | 0.5 | 0.1774194 | 0.3225806 | 0.0001209677 | 0 | 0.0040625 | 0 | 43.77748 | 62.67411911 | 66.04274038
82 | 90 | 588 | Very Low | 1 | 177.9829 | 71.19316 | 106.7897 | 0 | 717.8643 | 1127.225 | 137.6401 | 0.1483191 | 1.66859 | 1.66859 | 0 | 355.9658 | 0.3866667 | 0.192926 | 0.5 | 0.6109325 | 0.3890675 | 0.5 | 0.2 | 0.3 | 0.0004166667 | 0.0046875 | 0.0046875 | 0 | 37.66919 | 54.96694 | 60.74264408
7 | 28 | 421.3 | Very Low | 1 | 106.7897 | 0 | 249.1761 | 0 | 762.3601 | 1032.301 | 141.793 | 0.09269942 | 0 | 1.483191 | 0 | 355.9658 | 0.3983333 | 0.1983471 | 0.7 | 0.5752066 | 0.4247934 | 0.3 | 0 | 0.7 | 0.0002604167 | 0 | 0.004166667 | 0 | 39.73915 | 56.57568715 | 57.55975473
95 | 28 | 627.5 | Very Low | 1 | 183.9157 | 65.26039 | 118.6553 | 0 | 718.4576 | 1020.435 | 145.946 | 0.04449572 | 0 | 1.494315 | 0 | 367.8313 | 0.3967742 | 0.2115319 | 0.5 | 0.5868304 | 0.4131696 | 0.5 | 0.1774194 | 0.3225806 | 0.0001209677 | 0 | 0.0040625 | 0 | 43.77748 | 62.67411911 | 66.04274038
95 | 28 | 424.8082 | Very Low | 1 | 183.9157 | 65.26039 | 118.6553 | 0 | 718.4576 | 1020.435 | 145.946 | 0.04449572 | 0 | 1.494315 | 0 | 367.8313 | 0.3967742 | 0.2115319 | 0.5 | 0.5868304 | 0.4131696 | 0.5 | 0.1774194 | 0.3225806 | 0.0001209677 | 0 | 0.0040625 | 0 | 43.77748 | 62.67411911 | 66.04274038
189 | 28 | 673.3393 | Very Low | 1 | 225.445 | 106.7897 | 23.73105 | 0 | 720.8307 | 1142.057 | 135.8603 | 0.05561965 | 0.8899145 | 1.112393 | 0 | 355.9658 | 0.3816667 | 0.1910828 | 0.3666667 | 0.6130573 | 0.3869427 | 0.6333333 | 0.3 | 0.06666667 | 0.00015625 | 0.0025 | 0.003125 | 0 | 39.13853606 | 51.05684693 | 58.0717545 | 6 | 5.5
95 | 28 | 377.875 | Very Low | 1 | 183.9157 | 65.26039 | 118.6553 | 0 | 718.4576 | 1020.435 | 145.946 | 0.04449572 | 0 | 1.494315 | 0 | 367.8313 | 0.3967742 | 0.2115319 | 0.5 | 0.5868304 | 0.4131696 | 0.5 | 0.1774194 | 0.3225806 | 0.0001209677 | 0 | 0.0040625 | 0 | 43.77748 | 62.67411911 | 66.04274038
490 | 28 | 5384.5 | High | 0 | 296.6382 | 127.5544 | 0 | 0 | 809.8222 | 860.2507 | 143.5729 | 0.06674358 | 2.651204 | 0 | 0 | 424.1926 | 0.3384615 | 0.2539964 | 0.3006993 | 0.5150977 | 0.4849023 | 0.6993007 | 0.3006993 | 0 | 0.0001573427 | 0.00625 | 0 | 0 | 34.25710754 | 42.27062443 | 49.2285864 | 24 | 7.5
95 | 28 | 403.8478 | Very Low | 1 | 183.9157 | 65.26039 | 118.6553 | 0 | 718.4576 | 1020.435 | 145.946 | 0.04449572 | 0 | 1.494315 | 0 | 367.8313 | 0.3967742 | 0.2115319 | 0.5 | 0.5868304 | 0.4131696 | 0.5 | 0.1774194 | 0.3225806 | 0.0001209677 | 0 | 0.0040625 | 0 | 43.77748 | 62.67411911 | 66.04274038
7 | 28 | 988 | Low | 1 | 106.7897 | 0 | 249.1761 | 0 | 762.3601 | 1032.301 | 141.793 | 0.09269942 | 0 | 1.483191 | 0 | 355.9658 | 0.3983333 | 0.1983471 | 0.7 | 0.5752066 | 0.4247934 | 0.3 | 0 | 0.7 | 0.0002604167 | 0 | 0.004166667 | 0 | 39.73915 | 56.57568715 | 57.55975473
363 | 28 | 653.175 | Very Low | 1 | 269.9407 | 115.6889 | 0 | 0 | 735.6626 | 1097.561 | 138.8267 | 0.1483191 | 0 | 1.26442 | 0 | 385.6296 | 0.36 | 0.210356 | 0.3 | 0.5987055 | 0.4012945 | 0.7 | 0.3 | 0 | 0.0003846154 | 0 | 0.003278846 | 0 | 31.29437545 | 39.32311453 | 46.56261253 | 7 | 5.8
7 | 28 | 492.75 | Very Low | 1 | 106.7897 | 0 | 249.1761 | 0 | 762.3601 | 1032.301 | 141.793 | 0.09269942 | 0 | 1.483191 | 0 | 355.9658 | 0.3983333 | 0.1983471 | 0.7 | 0.5752066 | 0.4247934 | 0.3 | 0 | 0.7 | 0.0002604167 | 0 | 0.004166667 | 0 | 39.73915 | 56.57568715 | 57.55975473
9 | 28 | 403.1875 | Very Low | 1 | 106.7897 | 0 | 269.9407 | 0 | 794.9903 | 1038.234 | 141.1998 | 0.09269942 | 0 | 1.223632 | 0 | 376.7305 | 0.3748031 | 0.2055016 | 0.7165354 | 0.566343 | 0.433657 | 0.2834646 | 0 | 0.7165354 | 0.000246063 | 0 | 0.003248031 | 0 | 34.10751588 | 49.10505528 | 59.122567 | 8.5 | 6
672 | 28 | 144 | Very Low | 1 | 390.3758 | 0 | 0 | 0 | 800.923 | 1027.555 | 156.0317 | 0 | 0 | 0 | 0 | 390.3758 | 0.399696 | 0.2134977 | 0 | 0.5619727 | 0.4380273 | 1 | 0 | 0 | 0 | 0 | 0 | 0 | 48.56781 | 54.58202 | 55.675187 | 7 | 6.5
97 | 28 | 456.2083 | Very Low | 1 | 183.9157 | 65.26039 | 118.6553 | 0 | 742.7819 | 1020.435 | 126.3679 | 0.09269942 | 0 | 1.149473 | 18.98484 | 367.8313 | 0.3435484 | 0.2086137 | 0.5 | 0.5787349 | 0.4212651 | 0.5 | 0.1774194 | 0.3225806 | 0.0002520161 | 0 | 0.003125 | 0.0516129 | 45.66342092 | 63.26708384 | 68.66491484 | 8 | 5.5
95 | 28 | 395.5 | Very Low | 1 | 183.9157 | 65.26039 | 118.6553 | 0 | 718.4576 | 1020.435 | 145.946 | 0.04449572 | 0 | 1.494315 | 0 | 367.8313 | 0.3967742 | 0.2115319 | 0.5 | 0.5868304 | 0.4131696 | 0.5 | 0.1774194 | 0.3225806 | 0.0001209677 | 0 | 0.0040625 | 0 | 43.77748 | 62.67411911 | 66.04274038
95 | 28 | 372.9286 | Very Low | 1 | 183.9157 | 65.26039 | 118.6553 | 0 | 718.4576 | 1020.435 | 145.946 | 0.04449572 | 0 | 1.494315 | 0 | 367.8313 | 0.3967742 | 0.2115319 | 0.5 | 0.5868304 | 0.4131696 | 0.5 | 0.1774194 | 0.3225806 | 0.0001209677 | 0 | 0.0040625 | 0 | 43.77748 | 62.67411911 | 66.04274038
88 | 28 | 413 | Very Low | 1 | 177.9829 | 88.99145 | 88.99145 | 0 | 730.3231 | 1020.435 | 143.5729 | 0.04449572 | 0 | 1.334872 | 0 | 355.9658 | 0.4033333 | 0.2033209 | 0.5 | 0.5828533 | 0.4171467 | 0.5 | 0.25 | 0.25 | 0.000125 | 0 | 0.00375 | 0 | 38.16067 | 55.62433 | 60.7083618
21 | 90 | 330.6 | Very Low | 1 | 106.7897 | 71.19316 | 177.9829 | 0 | 759.3937 | 1085.696 | 141.1998 | 0.1853988 | 0 | 0.6674358 | 0 | 355.9658 | 0.3966667 | 0.192926 | 0.7 | 0.5884244 | 0.4115756 | 0.3 | 0.2 | 0.5 | 0.0005208333 | 0 | 0.001875 | 0 | 31.19908 | 49.13700181 | 56.04506
88 | 28 | 469.0625 | Very Low | 1 | 177.9829 | 88.99145 | 88.99145 | 0 | 730.3231 | 1020.435 | 143.5729 | 0.04449572 | 0 | 1.334872 | 0 | 355.9658 | 0.4033333 | 0.2033209 | 0.5 | 0.5828533 | 0.4171467 | 0.5 | 0.25 | 0.25 | 0.000125 | 0 | 0.00375 | 0 | 38.16067 | 55.62433 | 60.7083618
108 | 28 | 549.59375 | Very Low | 1 | 192.8148 | 77.12592 | 115.6889 | 0 | 630.0594 | 1168.754 | 123.4015 | 0.0964074 | 0 | 1.223632 | 0 | 385.6296 | 0.32 | 0.2143799 | 0.5 | 0.6497361 | 0.3502639 | 0.5 | 0.2 | 0.3 | 0.00025 | 0 | 0.003173077 | 0 | 35.11313229 | 50.52709953 | 58.04749516 | 6.75 | 4.5
91 | 28 | 603.0435 | Very Low | 1 | 179.7627 | 107.9763 | 71.78643 | 0 | 696.5064 | 1088.662 | 143.5729 | 0.03707977 | 0 | 1.446111 | 0 | 359.5254 | 0.3993399 | 0.2013958 | 0.5 | 0.6098372 | 0.3901628 | 0.5 | 0.30033 | 0.19967 | 0.0001031353 | 0 | 0.004022277 | 0 | 37.15725017 | 52.80011 | 59.53669
23 | 28 | 289.25 | Very Low | 1 | 106.7897 | 106.7897 | 142.3863 | 0 | 662.0964 | 1168.754 | 109.1628 | 0.01483191 | 0.1853988 | 0 | 0 | 355.9658 | 0.3066667 | 0.1944264 | 0.7 | 0.6383668 | 0.3616332 | 0.3 | 0.3 | 0.4 | 4.166667e-05 | 0.0005208333 | 0 | 0 | 28.7166754 | 52.227807 | 57.4678246 | 6 | 6
42 | 28 | 262 | Very Low | 1 | 121.0284 | 121.0284 | 161.3712 | 0 | 602.1755 | 1168.754 | 156.6249 | 0.04078775 | 1.512855 | 0 | 0 | 403.4279 | 0.3882353 | 0.2278057 | 0.7 | 0.6599665 | 0.3400335 | 0.3 | 0.3 | 0.4 | 0.0001011029 | 0.00375 | 0 | 0 | 31.4401056 | 49.0906912 | 56.5715058 | 7.5 | 6
95 | 28 | 383.6667 | Very Low | 1 | 183.9157 | 65.26039 | 118.6553 | 0 | 718.4576 | 1020.435 | 145.946 | 0.04449572 | 0 | 1.494315 | 0 | 367.8313 | 0.3967742 | 0.2115319 | 0.5 | 0.5868304 | 0.4131696 | 0.5 | 0.1774194 | 0.3225806 | 0.0001209677 | 0 | 0.0040625 | 0 | 43.77748 | 62.67411911 | 66.04274038
88 | 28 | 368.5 | Very Low | 1 | 177.9829 | 88.99145 | 88.99145 | 0 | 730.3231 | 1020.435 | 143.5729 | 0.04449572 | 0 | 1.334872 | 0 | 355.9658 | 0.4033333 | 0.2033209 | 0.5 | 0.5828533 | 0.4171467 | 0.5 | 0.25 | 0.25 | 0.000125 | 0 | 0.00375 | 0 | 38.16067 | 55.62433 | 60.7083618
92 | 28 | 543.5 | Very Low | 1 | 183.9157 | 0 | 183.9157 | 0 | 747.5282 | 1091.628 | 148.3191 | 0.05932763 | 0 | 1.160597 | 0 | 367.8313 | 0.4032258 | 0.2 | 0.5 | 0.5935484 | 0.4064516 | 0.5 | 0 | 0.5 | 0.0001612903 | 0 | 0.003155242 | 0 | 40.94338313 | 60.99564347 |  | 8.75 | 4.3
88 | 28 | 419.5714 | Very Low | 1 | 177.9829 | 88.99145 | 88.99145 | 0 | 730.3231 | 1020.435 | 143.5729 | 0.04449572 | 0 | 1.334872 | 0 | 355.9658 | 0.4033333 | 0.2033209 | 0.5 | 0.5828533 | 0.4171467 | 0.5 | 0.25 | 0.25 | 0.000125 | 0 | 0.00375 | 0 | 38.16067 | 55.62433 | 60.7083618
26 | 28 | 383.5 | Very Low | 1 | 106.7897 | 106.7897 | 142.3863 | 0 | 662.0964 | 1168.754 | 143.5729 | 0.05561965 | 1.112393 | 0 | 0 | 355.9658 | 0.4033333 | 0.1944264 | 0.7 | 0.6383668 | 0.3616332 | 0.3 | 0.3 | 0.4 | 0.00015625 | 0.003125 | 0 | 0 | 27.58644 | 44.97786 | 51.87583643 | 7.5 | 6
103 | 28 | 369.0714 | Very Low | 1 | 189.8484 | 65.26039 | 124.588 | 0 | 745.7483 | 1008.57 | 151.2855 | 0.0964074 | 0 | 1.542518 | 0 | 379.6968 | 0.3984375 | 0.2164356 | 0.5 | 0.574907 | 0.425093 | 0.5 | 0.171875 | 0.328125 | 0.0002539062 | 0 | 0.0040625 | 0 | 41.17902 | 60.37733 | 64.23618067
105 | 28 | 415.64 | Very Low | 1 | 189.8484 | 75.93937 | 113.9091 | 0 | 729.7299 | 1097.561 | 140.6065 | 0.07045156 | 0 | 1.423863 | 0 | 379.6968 | 0.3703125 | 0.2077922 | 0.5 | 0.6006494 | 0.3993506 | 0.5 | 0.2 | 0.3 | 0.0001855469 | 0 | 0.00375 | 0 | 35.55780949 | 54.2325107 | 61.5012592 | 6.5 | 7.4
7 | 28 | 410.05 | Very Low | 1 | 106.7897 | 0 | 249.1761 | 0 | 762.3601 | 1032.301 | 141.793 | 0.09269942 | 0 | 1.483191 | 0 | 355.9658 | 0.3983333 | 0.1983471 | 0.7 | 0.5752066 | 0.4247934 | 0.3 | 0 | 0.7 | 0.0002604167 | 0 | 0.004166667 | 0 | 39.73915 | 56.57568715 | 57.55975473
26 | 28 | 208.5 | Very Low | 1 | 106.7897 | 106.7897 | 142.3863 | 0 | 662.0964 | 1168.754 | 143.5729 | 0.05561965 | 1.112393 | 0 | 0 | 355.9658 | 0.4033333 | 0.1944264 | 0.7 | 0.6383668 | 0.3616332 | 0.3 | 0.3 | 0.4 | 0.00015625 | 0.003125 | 0 | 0 | 27.58644 | 44.97786 | 51.87583643 | 7.5 | 6
103 | 28 | 441 | Very Low | 1 | 189.8484 | 65.26039 | 124.588 | 0 | 745.7483 | 1008.57 | 151.2855 | 0.0964074 | 0 | 1.542518 | 0 | 379.6968 | 0.3984375 | 0.2164356 | 0.5 | 0.574907 | 0.425093 | 0.5 | 0.171875 | 0.328125 | 0.0002539062 | 0 | 0.0040625 | 0 | 41.17902 | 60.37733 | 64.23618067
95 | 28 | 379.5 | Very Low | 1 | 183.9157 | 65.26039 | 118.6553 | 0 | 718.4576 | 1020.435 | 145.946 | 0.04449572 | 0 | 1.494315 | 0 | 367.8313 | 0.3967742 | 0.2115319 | 0.5 | 0.5868304 | 0.4131696 | 0.5 | 0.1774194 | 0.3225806 | 0.0001209677 | 0 | 0.0040625 | 0 | 43.77748 | 62.67411911 | 66.04274038
95 | 28 | 323 | Very Low | 1 | 183.9157 | 65.26039 | 118.6553 | 0 | 718.4576 | 1020.435 | 145.946 | 0.04449572 | 0 | 1.494315 | 0 | 367.8313 | 0.3967742 | 0.2115319 | 0.5 | 0.5868304 | 0.4131696 | 0.5 | 0.1774194 | 0.3225806 | 0.0001209677 | 0 | 0.0040625 | 0 | 43.77748 | 62.67411911 | 66.04274038
95 | 28 | 462.0972 | Very Low | 1 | 183.9157 | 65.26039 | 118.6553 | 0 | 718.4576 | 1020.435 | 145.946 | 0.04449572 | 0 | 1.494315 | 0 | 367.8313 | 0.3967742 | 0.2115319 | 0.5 | 0.5868304 | 0.4131696 | 0.5 | 0.1774194 | 0.3225806 | 0.0001209677 | 0 | 0.0040625 | 0 | 43.77748 | 62.67411911 | 66.04274038
95 | 28 | 325 | Very Low | 1 | 183.9157 | 65.26039 | 118.6553 | 0 | 718.4576 | 1020.435 | 145.946 | 0.04449572 | 0 | 1.494315 | 0 | 367.8313 | 0.3967742 | 0.2115319 | 0.5 | 0.5868304 | 0.4131696 | 0.5 | 0.1774194 | 0.3225806 | 0.0001209677 | 0 | 0.0040625 | 0 | 43.77748 | 62.67411911 | 66.04274038
95 | 28 | 402.2778 | Very Low | 1 | 183.9157 | 65.26039 | 118.6553 | 0 | 718.4576 | 1020.435 | 145.946 | 0.04449572 | 0 | 1.494315 | 0 | 367.8313 | 0.3967742 | 0.2115319 | 0.5 | 0.5868304 | 0.4131696 | 0.5 | 0.1774194 | 0.3225806 | 0.0001209677 | 0 | 0.0040625 | 0 | 43.77748 | 62.67411911 | 66.04274038
6 | 28 | 605.8333 | Very Low | 1 | 106.7897 | 0 | 249.1761 | 0 | 762.3601 | 1032.301 | 141.793 | 0.06674358 | 0 | 1.483191 | 0 | 355.9658 | 0.3983333 | 0.1983471 | 0.7 | 0.5752066 | 0.4247934 | 0.3 | 0 | 0.7 | 0.0001875 | 0 | 0.004166667 | 0 | 43.02521761 | 57.66572975
26 | 28 | 411.25 | Very Low | 1 | 106.7897 | 106.7897 | 142.3863 | 0 | 662.0964 | 1168.754 | 143.5729 | 0.05561965 | 1.112393 | 0 | 0 | 355.9658 | 0.4033333 | 0.1944264 | 0.7 | 0.6383668 | 0.3616332 | 0.3 | 0.3 | 0.4 | 0.00015625 | 0.003125 | 0 | 0 | 27.58644 | 44.97786 | 51.87583643 | 7.5 | 6
26 | 28 | 295 | Very Low | 1 | 106.7897 | 106.7897 | 142.3863 | 0 | 662.0964 | 1168.754 | 143.5729 | 0.05561965 | 1.112393 | 0 | 0 | 355.9658 | 0.4033333 | 0.1944264 | 0.7 | 0.6383668 | 0.3616332 | 0.3 | 0.3 | 0.4 | 0.00015625 | 0.003125 | 0 | 0 | 27.58644 | 44.97786 | 51.87583643 | 7.5 | 6
103 | 28 | 663.5 | Very Low | 1 | 189.8484 | 65.26039 | 124.588 | 0 | 745.7483 | 1008.57 | 151.2855 | 0.0964074 | 0 | 1.542518 | 0 | 379.6968 | 0.3984375 | 0.2164356 | 0.5 | 0.574907 | 0.425093 | 0.5 | 0.171875 | 0.328125 | 0.0002539062 | 0 | 0.0040625 | 0 | 41.17902 | 60.37733 | 64.23618067
103 | 28 | 882.4167 | Low | 1 | 189.8484 | 65.26039 | 124.588 | 0 | 745.7483 | 1008.57 | 151.2855 | 0.0964074 | 0 | 1.542518 | 0 | 379.6968 | 0.3984375 | 0.2164356 | 0.5 | 0.574907 | 0.425093 | 0.5 | 0.171875 | 0.328125 | 0.0002539062 | 0 | 0.0040625 | 0 | 41.17902 | 60.37733 | 64.23618067
95 | 28 | 410 | Very Low | 1 | 183.9157 | 65.26039 | 118.6553 | 0 | 718.4576 | 1020.435 | 145.946 | 0.04449572 | 0 | 1.494315 | 0 | 367.8313 | 0.3967742 | 0.2115319 | 0.5 | 0.5868304 | 0.4131696 | 0.5 | 0.1774194 | 0.3225806 | 0.0001209677 | 0 | 0.0040625 | 0 | 43.77748 | 62.67411911 | 66.04274038
95 | 28 | 423.9705 | Very Low | 1 | 183.9157 | 65.26039 | 118.6553 | 0 | 718.4576 | 1020.435 | 145.946 | 0.04449572 | 0 | 1.494315 | 0 | 367.8313 | 0.3967742 | 0.2115319 | 0.5 | 0.5868304 | 0.4131696 | 0.5 | 0.1774194 | 0.3225806 | 0.0001209677 | 0 | 0.0040625 | 0 | 43.77748 | 62.67411911 | 66.04274038
95 | 28 | 496.5 | Very Low | 1 | 183.9157 | 65.26039 | 118.6553 | 0 | 718.4576 | 1020.435 | 145.946 | 0.04449572 | 0 | 1.494315 | 0 | 367.8313 | 0.3967742 | 0.2115319 | 0.5 | 0.5868304 | 0.4131696 | 0.5 | 0.1774194 | 0.3225806 | 0.0001209677 | 0 | 0.0040625 | 0 | 43.77748 | 62.67411911 | 66.04274038
95 | 28 | 421.8 | Very Low | 1 | 183.9157 | 65.26039 | 118.6553 | 0 | 718.4576 | 1020.435 | 145.946 | 0.04449572 | 0 | 1.494315 | 0 | 367.8313 | 0.3967742 | 0.2115319 | 0.5 | 0.5868304 | 0.4131696 | 0.5 | 0.1774194 | 0.3225806 | 0.0001209677 | 0 | 0.0040625 | 0 | 43.77748 | 62.67411911 | 66.04274038
95 | 28 | 476 | Very Low | 1 | 183.9157 | 65.26039 | 118.6553 | 0 | 718.4576 | 1020.435 | 145.946 | 0.04449572 | 0 | 1.494315 | 0 | 367.8313 | 0.3967742 | 0.2115319 | 0.5 | 0.5868304 | 0.4131696 | 0.5 | 0.1774194 | 0.3225806 | 0.0001209677 | 0 | 0.0040625 | 0 | 43.77748 | 62.67411911 | 66.04274038
95 | 28 | 428.5 | Very Low | 1 | 183.9157 | 65.26039 | 118.6553 | 0 | 718.4576 | 1020.435 | 145.946 | 0.04449572 | 0 | 1.494315 | 0 | 367.8313 | 0.3967742 | 0.2115319 | 0.5 | 0.5868304 | 0.4131696 | 0.5 | 0.1774194 | 0.3225806 | 0.0001209677 | 0 | 0.0040625 | 0 | 43.77748 | 62.67411911 | 66.04274038
7 | 28 | 483.1 | Very Low | 1 | 106.7897 | 0 | 249.1761 | 0 | 762.3601 | 1032.301 | 141.793 | 0.09269942 | 0 | 1.483191 | 0 | 355.9658 | 0.3983333 | 0.1983471 | 0.7 | 0.5752066 | 0.4247934 | 0.3 | 0 | 0.7 | 0.0002604167 | 0 | 0.004166667 | 0 | 39.73915 | 56.57568715 | 57.55975473
25 | 28 | 237.3182 | Very Low | 1 | 106.7897 | 106.7897 | 142.3863 | 0 | 662.0964 | 1168.754 | 143.5729 | 0.03337179 | 1.112393 | 0 | 0 | 355.9658 | 0.4033333 | 0.1944264 | 0.7 | 0.6383668 | 0.3616332 | 0.3 | 0.3 | 0.4 | 9.375e-05 | 0.003125 | 0 | 0 | 28.87749769 | 45.44050693 | 48.1948284 | 9 | 6
95 | 28 | 343.25 | Very Low | 1 | 183.9157 | 65.26039 | 118.6553 | 0 | 718.4576 | 1020.435 | 145.946 | 0.04449572 | 0 | 1.494315 | 0 | 367.8313 | 0.3967742 | 0.2115319 | 0.5 | 0.5868304 | 0.4131696 | 0.5 | 0.1774194 | 0.3225806 | 0.0001209677 | 0 | 0.0040625 | 0 | 43.77748 | 62.67411911 | 66.04274038
95 | 28 | 316 | Very Low | 1 | 183.9157 | 65.26039 | 118.6553 | 0 | 718.4576 | 1020.435 | 145.946 | 0.04449572 | 0 | 1.494315 | 0 | 367.8313 | 0.3967742 | 0.2115319 | 0.5 | 0.5868304 | 0.4131696 | 0.5 | 0.1774194 | 0.3225806 | 0.0001209677 | 0 | 0.0040625 | 0 | 43.77748 | 62.67411911 | 66.04274038
103 | 28 | 727.875 | Very Low | 1 | 189.8484 | 65.26039 | 124.588 | 0 | 745.7483 | 1008.57 | 151.2855 | 0.0964074 | 0 | 1.542518 | 0 | 379.6968 | 0.3984375 | 0.2164356 | 0.5 | 0.574907 | 0.425093 | 0.5 | 0.171875 | 0.328125 | 0.0002539062 | 0 | 0.0040625 | 0 | 41.17902 | 60.37733 | 64.23618067
25 | 28 | 289.1517 | Very Low | 1 | 106.7897 | 106.7897 | 142.3863 | 0 | 662.0964 | 1168.754 | 143.5729 | 0.03337179 | 1.112393 | 0 | 0 | 355.9658 | 0.4033333 | 0.1944264 | 0.7 | 0.6383668 | 0.3616332 | 0.3 | 0.3 | 0.4 | 9.375e-05 | 0.003125 | 0 | 0 | 28.87749769 | 45.44050693 | 48.1948284 | 9 | 6
25 | 28 | 312.5 | Very Low | 1 | 106.7897 | 106.7897 | 142.3863 | 0 | 662.0964 | 1168.754 | 143.5729 | 0.03337179 | 1.112393 | 0 | 0 | 355.9658 | 0.4033333 | 0.1944264 | 0.7 | 0.6383668 | 0.3616332 | 0.3 | 0.3 | 0.4 | 9.375e-05 | 0.003125 | 0 | 0 | 28.87749769 | 45.44050693 | 48.1948284 | 9 | 6
26 | 28 | 205.5 | Very Low | 1 | 106.7897 | 106.7897 | 142.3863 | 0 | 662.0964 | 1168.754 | 143.5729 | 0.05561965 | 1.112393 | 0 | 0 | 355.9658 | 0.4033333 | 0.1944264 | 0.7 | 0.6383668 | 0.3616332 | 0.3 | 0.3 | 0.4 | 0.00015625 | 0.003125 | 0 | 0 | 27.58644 | 44.97786 | 51.87583643 | 7.5 | 6
26 | 28 | 173 | Very Low | 1 | 106.7897 | 106.7897 | 142.3863 | 0 | 662.0964 | 1168.754 | 143.5729 | 0.05561965 | 1.112393 | 0 | 0 | 355.9658 | 0.4033333 | 0.1944264 | 0.7 | 0.6383668 | 0.3616332 | 0.3 | 0.3 | 0.4 | 0.00015625 | 0.003125 | 0 | 0 | 27.58644 | 44.97786 | 51.87583643 | 7.5 | 6
95 | 28 | 313 | Very Low | 1 | 183.9157 | 65.26039 | 118.6553 | 0 | 718.4576 | 1020.435 | 145.946 | 0.04449572 | 0 | 1.494315 | 0 | 367.8313 | 0.3967742 | 0.2115319 | 0.5 | 0.5868304 | 0.4131696 | 0.5 | 0.1774194 | 0.3225806 | 0.0001209677 | 0 | 0.0040625 | 0 | 43.77748 | 62.67411911 | 66.04274038
105 | 28 | 400.5 | Very Low | 1 | 189.8484 | 75.93937 | 113.9091 | 0 | 729.7299 | 1097.561 | 140.6065 | 0.07045156 | 0 | 1.423863 | 0 | 379.6968 | 0.3703125 | 0.2077922 | 0.5 | 0.6006494 | 0.3993506 | 0.5 | 0.2 | 0.3 | 0.0001855469 | 0 | 0.00375 | 0 | 35.55780949 | 54.2325107 | 61.5012592 | 6.5 | 7.4
283 | 28 | 853.1667 | Low | 1 | 249.1761 | 106.7897 | 0 | 0 | 705.9988 | 1127.225 | 142.3863 | 0.1297792 | 0 | 1.334872 | 0 | 355.9658 | 0.4 | 0.1941748 | 0.3 | 0.6148867 | 0.3851133 | 0.7 | 0.3 | 0 | 0.0003645833 | 0 | 0.00375 | 0 | 34.88231453 | 45.03102182 | 51.8172152 | 6.75 | 5.5
10 | 28 | 383.125 | Very Low | 1 | 106.7897 | 0 | 269.9407 | 0 | 794.9903 | 1038.234 | 152.472 | 0.05561965 | 0.1853988 | 0.2966382 | 0 | 376.7305 | 0.4047244 | 0.2055016 | 0.7165354 | 0.566343 | 0.433657 | 0.2834646 | 0 | 0.7165354 | 0.0001476378 | 0.000492126 | 0.0007874016 | 0 | 36.79157275 | 52.11576715 | 57.32679542 | 2 | 6
10 | 28 | 340.0385 | Very Low | 1 | 106.7897 | 0 | 269.9407 | 0 | 794.9903 | 1038.234 | 152.472 | 0.05561965 | 0.1853988 | 0.2966382 | 0 | 376.7305 | 0.4047244 | 0.2055016 | 0.7165354 | 0.566343 | 0.433657 | 0.2834646 | 0 | 0.7165354 | 0.0001476378 | 0.000492126 | 0.0007874016 | 0 | 36.79157275 | 52.11576715 | 57.32679542 | 2 | 6
7 | 28 | 339 | Very Low | 1 | 106.7897 | 0 | 249.1761 | 0 | 762.3601 | 1032.301 | 141.793 | 0.09269942 | 0 | 1.483191 | 0 | 355.9658 | 0.3983333 | 0.1983471 | 0.7 | 0.5752066 | 0.4247934 | 0.3 | 0 | 0.7 | 0.0002604167 | 0 | 0.004166667 | 0 | 39.73915 | 56.57568715 | 57.55975473
95 | 28 | 342.1667 | Very Low | 1 | 183.9157 | 65.26039 | 118.6553 | 0 | 718.4576 | 1020.435 | 145.946 | 0.04449572 | 0 | 1.494315 | 0 | 367.8313 | 0.3967742 | 0.2115319 | 0.5 | 0.5868304 | 0.4131696 | 0.5 | 0.1774194 | 0.3225806 | 0.0001209677 | 0 | 0.0040625 | 0 | 43.77748 | 62.67411911 | 66.04274038

## chloride_tests_matched_all
mix_id | age | coulomb | rcpt_class | pass_rcpt | PC | FA | SC | SF | FAGG | CAGG | WATER | AEA | WR_HR | WR | ACC | 7day | 28day | 56day | Vfinal | status
574 | 28 | 794.9655 | Very Low | 1 | 332.2347 | 59.3276 | 0 | 26.6974 | 611.6679 | 1145.0233 | 160.7779 | 0.7416 | 0 | 3.3372 | 14.2386 | 35.196 | 48.3897 |  | 1.0447 | kept
712 | 28 | 913.4 | Low | 1 | 418.2598 | 88.9914 | 0 | 0 | 513.184 | 1067.8974 | 175.0165 | 0.2781 | 0 | 3.4855 | 14.2386 | 39.7114 | 49.4368 |  | 1.0214 | kept
262 | 28 | 1372.7333 | Moderate | 0 | 249.1761 | 0 | 142.3863 | 0 | 622.9401 | 1216.2164 | 139.4199 | 0.7416 | 0 | 2.8922 | 14.2386 | 35.3371 | 45.3104 |  | 1.0372 | kept
400 | 28 | 3176.7619 | High | 0 | 278.8399 | 112.7225 | 0 | 0 | 593.2763 | 1216.2164 | 139.4199 | 0.927 | 0 | 2.2989 | 14.2386 | 23.1754 | 33.0459 |  | 1.0371 | kept
336 | 28 | 678.7869 | Very Low | 1 | 266.9743 | 0 | 124.588 | 23.7311 | 564.2058 | 1186.5526 | 161.9644 | 0.3893 | 0.7787 | 3.1147 | 0 | 36.6797 | 46.8547 |  | 1.0267 | kept
571 | 28 | 3834.9 | High | 0 | 332.2347 | 59.3276 | 0 | 0 | 723.7971 | 1067.8974 | 138.8267 | 0.2447 | 0 | 2.9367 | 16.6117 | 31.3415 | 41.6709 |  | 1.0257 | kept
642 | 28 | 1194.5 | Low | 1 | 362.4918 | 0 | 64.0738 | 0 | 771.2592 | 1023.4016 | 160.1846 | 0.1557 | 1.0753 | 0 | 0 | 37.8522 | 51.5211 |  | 1.0394 | kept
502 | 28 | 3634.5 | High | 0 | 306.7239 | 0 | 53.3949 | 0 | 836.5196 | 1023.4016 | 157.2182 | 0.1149 | 0.8973 | 0 | 0 | 27.1478 | 35.9066 |  | 1.0397 | kept
321 | 28 | 1119.9286 | Low | 1 | 261.0416 | 0 | 124.588 | 32.6302 | 615.2275 | 1186.5526 | 144.7594 | 0.3893 | 0.7787 | 3.1518 | 18.9848 | 38.6431 | 50.6223 |  | 1.0452 | kept
667 | 28 | 3311 | High | 0 | 390.3758 | 0 | 0 | 0 | 682.2678 | 1082.7293 | 142.3863 | 0 | 0 | 0 | 0 | 42.6174 | 47.5582 |  | 0.9553 | kept
682 | 28 | 1049 | Low | 1 | 390.3758 | 59.3276 | 0 | 29.6638 | 860.2507 | 913.6455 | 163.151 | 0 | 0 | 6.6744 | 0 | 42.269 | 61.7564 |  | 1.0276 | kept
356 | 28 | 3061.5 | High | 0 | 269.9407 | 0 | 115.6889 | 0 | 685.8274 | 1127.225 | 154.2518 | 0.178 | 0.7231 | 0 | 0 | 26.3125 | 37.3428 | 38.0591 | 1.0274 | kept
356 | 120 | 377.25 | Very Low | 1 | 269.9407 | 0 | 115.6889 | 0 | 685.8274 | 1127.225 | 154.2518 | 0.178 | 0.7231 | 0 | 0 | 26.3125 | 37.3428 | 38.0591 | 1.0274 | kept
323 | 28 | 1069.75 | Low | 1 | 261.0416 | 0 | 124.588 | 32.6302 | 635.3989 | 1186.5526 | 154.2518 | 0.3893 | 0.7787 | 3.1518 | 18.9848 | 43.6438 | 57.4678 |  | 1.0624 | removed: Vfinal outside [0.95, 1.05]
222 | 28 | 3035.5833 | High | 0 | 234.9374 | 0 | 156.6249 | 0 | 688.2005 | 1103.4939 | 132.8939 | 0.4412 | 0 | 3.708 | 0 | 32.569 | 46.4909 |  | 1.004 | kept
222 | 120 | 2821.7727 | High | 0 | 234.9374 | 0 | 156.6249 | 0 | 688.2005 | 1103.4939 | 132.8939 | 0.4412 | 0 | 3.708 | 0 | 32.569 | 46.4909 |  | 1.004 | kept
470 | 120 | 602.5 | Very Low | 1 | 290.7054 | 124.588 | 0 | 0 | 770.6659 | 1067.8974 | 142.3863 | 0.2966 | 0 | 2.3731 | 9.4924 | 27.367 | 41.1927 |  | 1.0579 | removed: Vfinal outside [0.95, 1.05]
453 | 28 | 3272 | High | 0 | 290.7054 | 0 | 124.588 | 0 | 704.8123 | 1115.3595 | 139.4199 | 0.7416 | 0 | 3.1147 | 0 | 37.8867 | 46.7809 |  | 1.0277 | kept
271 | 28 | 1699.375 | Moderate | 0 | 249.1761 | 0 | 166.1174 | 0 | 676.335 | 1103.4939 | 131.1141 | 0.4153 | 0.7787 | 2.8551 | 18.9848 | 37.9212 | 44.4118 |  | 1.0197 | kept
271 | 120 | 1782 | Moderate | 0 | 249.1761 | 0 | 166.1174 | 0 | 676.335 | 1103.4939 | 131.1141 | 0.4153 | 0.7787 | 2.8551 | 18.9848 | 37.9212 | 44.4118 |  | 1.0197 | kept
509 | 28 | 2559.25 | High | 0 | 311.4701 | 0 | 103.8234 | 0 | 703.0324 | 1097.5612 | 158.4048 | 0.2855 | 0 | 3.1147 | 0 | 32.8813 | 43.2951 |  | 1.0384 | kept
322 | 28 | 854.5312 | Low | 1 | 261.0416 | 0 | 124.588 | 32.6302 | 635.3989 | 1186.5526 | 154.2518 | 0.3893 | 0.7787 | 2.5956 | 18.9848 | 47.1331 | 60.3315 |  | 1.0619 | removed: Vfinal outside [0.95, 1.05]
267 | 28 | 1334 | Moderate | 0 | 249.1761 | 0 | 166.1174 | 0 | 630.0594 | 1186.5526 | 141.1998 | 0.6118 | 0 | 3.1147 | 14.2386 | 38.7313 | 46.6086 |  | 1.039 | kept
267 | 120 | 765 | Very Low | 1 | 249.1761 | 0 | 166.1174 | 0 | 630.0594 | 1186.5526 | 141.1998 | 0.6118 | 0 | 3.1147 | 14.2386 | 38.7313 | 46.6086 |  | 1.039 | kept
699 | 28 | 858.75 | Low | 1 | 415.2934 | 0 | 0 | 0 | 662.6896 | 1156.8888 | 154.2518 | 0 | 0 | 2.0765 | 0 | 37.0527 | 46.6065 |  | 0.9968 | kept
396 | 28 | 2913 | High | 0 | 275.8735 | 0 | 91.9578 | 0 | 792.0239 | 1127.225 | 133.4872 | 0.0927 | 0 | 3.2259 | 0 | 32.6846 | 42.6527 |  | 1.0428 | kept
396 | 120 | 3385.7 | High | 0 | 275.8735 | 0 | 91.9578 | 0 | 792.0239 | 1127.225 | 133.4872 | 0.0927 | 0 | 3.2259 | 0 | 32.6846 | 42.6527 |  | 1.0428 | kept
276 | 28 | 2832 | High | 0 | 249.1761 | 0 | 166.1174 | 0 | 882.7952 | 889.9145 | 137.0468 | 0.3708 | 0.5191 | 3.6338 | 14.2386 | 32.0768 | 46.8593 |  | 1.0221 | kept
276 | 120 | 3718.6923 | High | 0 | 249.1761 | 0 | 166.1174 | 0 | 882.7952 | 889.9145 | 137.0468 | 0.3708 | 0.5191 | 3.6338 | 14.2386 | 32.0768 | 46.8593 |  | 1.0221 | kept
665 | 28 | 2638.5 | High | 0 | 390.3758 | 0 | 0 | 0 | 667.4358 | 1097.5612 | 158.4048 | 0.1483 | 0 | 2.8181 | 1.2236 | 36.686 | 40.9962 |  | 1.0146 | kept
278 | 28 | 1678 | Moderate | 0 | 249.1761 | 0 | 166.1174 | 23.7311 | 668.6224 | 1008.5697 | 160.7779 | 0.3263 | 0.7787 | 3.1147 | 18.9848 | 30.2551 | 54.9067 |  | 1.0223 | kept
278 | 120 | 950.5 | Low | 1 | 249.1761 | 0 | 166.1174 | 23.7311 | 668.6224 | 1008.5697 | 160.7779 | 0.3263 | 0.7787 | 3.1147 | 18.9848 | 30.2551 | 54.9067 |  | 1.0223 | kept
704 | 28 | 2258 | High | 0 | 418.2598 | 0 | 0 | 0 | 603.9553 | 1156.8888 | 167.3039 | 0.1965 | 0 | 2.0765 | 0 | 31.3712 | 37.2345 |  | 1.0286 | kept
523 | 120 | 2426.25 | High | 0 | 312.0633 | 134.0804 | 0 | 0 | 673.3686 | 1050.0991 | 153.6586 | 0.2781 | 0 | 2.2248 | 14.2386 | 24.4075 | 42.2649 |  | 1.04 | kept
701 | 28 | 7109.7222 | High | 0 | 415.2934 | 0 | 0 | 23.7311 | 771.8525 | 889.9145 | 153.6586 | 0.3263 | 0.7787 | 3.1147 | 25.2142 | 36.3383 | 51.4004 |  | 1.0107 | kept
701 | 120 | 5442 | High | 0 | 415.2934 | 0 | 0 | 23.7311 | 771.8525 | 889.9145 | 153.6586 | 0.3263 | 0.7787 | 3.1147 | 25.2142 | 36.3383 | 51.4004 |  | 1.0107 | kept
356 | 28 | 2468 | High | 0 | 269.9407 | 0 | 115.6889 | 0 | 685.8274 | 1127.225 | 154.2518 | 0.178 | 0.7231 | 0 | 0 | 26.3125 | 37.3428 | 38.0591 | 1.0274 | kept
338 | 28 | 1693.2 | Moderate | 0 | 266.9743 | 0 | 124.588 | 29.6638 | 607.5149 | 1186.5526 | 138.2334 | 0.5191 | 0 | 3.1147 | 18.9848 | 27.9755 | 46.3955 |  | 1.0357 | kept
338 | 120 | 800.8333 | Low | 1 | 266.9743 | 0 | 124.588 | 29.6638 | 607.5149 | 1186.5526 | 138.2334 | 0.5191 | 0 | 3.1147 | 18.9848 | 27.9755 | 46.3955 |  | 1.0357 | kept
525 | 28 | 4450.3333 | High | 0 | 312.6566 | 133.4872 | 0 | 0 | 688.2005 | 1067.8974 | 150.0989 | 0 | 2.9664 | 1.7798 | 0 | 31.7504 | 42.4717 |  | 1.0001 | kept
525 | 120 | 858.5 | Low | 1 | 312.6566 | 133.4872 | 0 | 0 | 688.2005 | 1067.8974 | 150.0989 | 0 | 2.9664 | 1.7798 | 0 | 31.7504 | 42.4717 |  | 1.0001 | kept
356 | 28 | 2351.5 | High | 0 | 269.9407 | 0 | 115.6889 | 0 | 685.8274 | 1127.225 | 154.2518 | 0.178 | 0.7231 | 0 | 0 | 26.3125 | 37.3428 | 38.0591 | 1.0274 | kept
356 | 120 | 1909 | Moderate | 0 | 269.9407 | 0 | 115.6889 | 0 | 685.8274 | 1127.225 | 154.2518 | 0.178 | 0.7231 | 0 | 0 | 26.3125 | 37.3428 | 38.0591 | 1.0274 | kept
280 | 28 | 1201.25 | Moderate | 0 | 249.1761 | 0 | 166.1174 | 23.7311 | 687.6072 | 1008.5697 | 148.3191 | 0.3263 | 0.7787 | 3.1147 | 14.2386 | 36.2588 | 54.4724 |  | 1.0135 | kept
250 | 120 | 985 | Low | 1 | 242.0567 | 0 | 161.3712 | 0 | 677.5215 | 1044.1663 | 160.7779 | 0.3152 | 0.7416 | 0 | 0 | 28.4938 | 44.5564 | 41.8006 | 1.0072 | removed: non-monotonic strength
524 | 120 | 2094 | High | 0 | 312.0633 | 134.0804 | 0 | 0 | 673.3686 | 1050.0991 | 153.6586 | 0.2781 | 2.2248 | 0 | 14.2386 | 23.7869 | 49.6699 |  | 1.0402 | kept
270 | 28 | 2434 | High | 0 | 249.1761 | 0 | 166.1174 | 0 | 630.0594 | 1186.5526 | 153.6586 | 0.6118 | 0 | 3.1147 | 14.2386 | 33.6596 | 44.2072 |  | 1.0514 | removed: Vfinal outside [0.95, 1.05]
270 | 120 | 1302.7674 | Moderate | 0 | 249.1761 | 0 | 166.1174 | 0 | 630.0594 | 1186.5526 | 153.6586 | 0.6118 | 0 | 3.1147 | 14.2386 | 33.6596 | 44.2072 |  | 1.0514 | removed: Vfinal outside [0.95, 1.05]
526 | 28 | 2580.25 | High | 0 | 312.6566 | 133.4872 | 0 | 0 | 688.2005 | 1067.8974 | 150.0989 | 0 | 3.3372 | 1.7798 | 0 | 32.0566 | 44.6358 |  | 1.0004 | kept
526 | 120 | 701.8333 | Very Low | 1 | 312.6566 | 133.4872 | 0 | 0 | 688.2005 | 1067.8974 | 150.0989 | 0 | 3.3372 | 1.7798 | 0 | 32.0566 | 44.6358 |  | 1.0004 | kept
398 | 120 | 1163.9167 | Low | 1 | 277.6533 | 0 | 185.1022 | 0 | 596.836 | 1069.6772 | 155.4384 | 0.3634 | 0.8528 | 2.0394 | 14.2386 | 38.3932 | 46.1472 |  | 1.0126 | kept
269 | 28 | 2430 | High | 0 | 249.1761 | 0 | 166.1174 | 0 | 630.0594 | 1186.5526 | 153.6586 | 0.6118 | 0 | 3.1147 | 4.7462 | 35.3529 | 47.2291 |  | 1.0443 | kept
269 | 120 | 1048.6667 | Low | 1 | 249.1761 | 0 | 166.1174 | 0 | 630.0594 | 1186.5526 | 153.6586 | 0.6118 | 0 | 3.1147 | 4.7462 | 35.3529 | 47.2291 |  | 1.0443 | kept
465 | 28 | 3107 | High | 0 | 290.7054 | 124.588 | 0 | 0 | 616.4141 | 1156.8888 | 153.6586 | 0.3337 | 0 | 3.1147 | 18.9848 | 31.0609 | 42.4372 |  | 1.0511 | removed: Vfinal outside [0.95, 1.05]
465 | 120 | 1173.5 | Low | 1 | 290.7054 | 124.588 | 0 | 0 | 616.4141 | 1156.8888 | 153.6586 | 0.3337 | 0 | 3.1147 | 18.9848 | 31.0609 | 42.4372 |  | 1.0511 | removed: Vfinal outside [0.95, 1.05]
670 | 28 | 5796.6667 | High | 0 | 390.3758 | 0 | 0 | 0 | 711.9316 | 1035.2672 | 195.1879 | 0.1483 | 0 | 0 | 0 | 28.2596 | 37.9303 | 40.6588 | 1.042 | kept
670 | 120 | 4816.6667 | High | 0 | 390.3758 | 0 | 0 | 0 | 711.9316 | 1035.2672 | 195.1879 | 0.1483 | 0 | 0 | 0 | 28.2596 | 37.9303 | 40.6588 | 1.042 | kept
651 | 28 | 2719.5 | High | 0 | 383.2565 | 62.8873 | 0 | 0 | 800.923 | 1038.2335 | 165.5241 | 0 | 0 | 3.3372 | 0 | 35.1319 | 40.4917 |  | 1.0364 | kept
651 | 120 | 635.525 | Very Low | 1 | 383.2565 | 62.8873 | 0 | 0 | 800.923 | 1038.2335 | 165.5241 | 0 | 0 | 3.3372 | 0 | 35.1319 | 40.4917 |  | 1.0364 | kept
652 | 120 | 751.8125 | Very Low | 1 | 383.2565 | 62.8873 | 0 | 0 | 800.923 | 1038.2335 | 165.5241 | 0 | 1.7798 | 3.3372 | 0 | 34.5646 | 44.3999 |  | 1.038 | kept
477 | 120 | 2639.4 | High | 0 | 293.0785 | 125.7746 | 0 | 0 | 637.772 | 1156.8888 | 142.3863 | 0.2447 | 0.8343 | 0 | 14.2386 | 21.2556 | 34.4008 | 46.5396 | 1.0436 | kept
233 | 28 | 1195.8333 | Low | 1 | 237.3105 | 0 | 154.2518 | 0 | 525.0495 | 1275.5441 | 133.4872 | 0.2596 | 0.7416 | 0.9641 | 14.2386 | 44.9625 | 58.2676 |  | 1.0147 | kept
233 | 120 | 1169.3333 | Low | 1 | 237.3105 | 0 | 154.2518 | 0 | 525.0495 | 1275.5441 | 133.4872 | 0.2596 | 0.7416 | 0.9641 | 14.2386 | 44.9625 | 58.2676 |  | 1.0147 | kept
139 | 28 | 1453.587 | Moderate | 0 | 207.6467 | 0 | 124.588 | 0 | 625.3132 | 1275.5441 | 122.8082 | 0.2225 | 0.7416 | 2.9664 | 14.2386 | 43.028 | 58.4517 | 61.846 | 1.0243 | kept
139 | 120 | 1451.7551 | Moderate | 0 | 207.6467 | 0 | 124.588 | 0 | 625.3132 | 1275.5441 | 122.8082 | 0.2225 | 0.7416 | 2.9664 | 14.2386 | 43.028 | 58.4517 | 61.846 | 1.0243 | kept
121 | 28 | 1616.75 | Moderate | 0 | 201.7139 | 0 | 130.5208 | 0 | 711.9316 | 1186.5526 | 124.588 | 0.4079 | 0 | 2.0394 | 7.1193 | 35.9969 | 53.2902 |  | 1.0197 | kept
121 | 120 | 1193.5 | Low | 1 | 201.7139 | 0 | 130.5208 | 0 | 711.9316 | 1186.5526 | 124.588 | 0.4079 | 0 | 2.0394 | 7.1193 | 35.9969 | 53.2902 |  | 1.0197 | kept
250 | 120 | 1507 | Moderate | 0 | 242.0567 | 0 | 161.3712 | 0 | 677.5215 | 1044.1663 | 160.7779 | 0.3152 | 0.7416 | 0 | 0 | 28.4938 | 44.5564 | 41.8006 | 1.0072 | removed: non-monotonic strength
140 | 28 | 3930 | High | 0 | 207.6467 | 0 | 124.588 | 0 | 711.9316 | 1174.6871 | 139.4199 | 0.1112 | 0 | 2.2248 | 0 | 35.4391 | 44.5861 |  | 1.0245 | kept
263 | 120 | 3092 | High | 0 | 249.1761 | 0 | 142.3863 | 0 | 622.9401 | 1216.2164 | 142.3863 | 0.2596 | 0 | 2.2248 | 0 | 36.2113 | 49.355 |  | 1.0284 | kept
141 | 28 | 3350.8333 | High | 0 | 207.6467 | 0 | 124.588 | 0 | 760.5802 | 1159.8552 | 137.0468 | 0.1112 | 0 | 2.9664 | 0 | 39.0473 | 49.941 |  | 1.0358 | kept
141 | 120 | 2505 | High | 0 | 207.6467 | 0 | 124.588 | 0 | 760.5802 | 1159.8552 | 137.0468 | 0.1112 | 0 | 2.9664 | 0 | 39.0473 | 49.941 |  | 1.0358 | kept
139 | 28 | 1641.7761 | Moderate | 0 | 207.6467 | 0 | 124.588 | 0 | 625.3132 | 1275.5441 | 122.8082 | 0.2225 | 0.7416 | 2.9664 | 14.2386 | 43.028 | 58.4517 | 61.846 | 1.0243 | kept
139 | 120 | 1926.194 | Moderate | 0 | 207.6467 | 0 | 124.588 | 0 | 625.3132 | 1275.5441 | 122.8082 | 0.2225 | 0.7416 | 2.9664 | 14.2386 | 43.028 | 58.4517 | 61.846 | 1.0243 | kept
278 | 28 | 2082.25 | High | 0 | 249.1761 | 0 | 166.1174 | 23.7311 | 668.6224 | 1008.5697 | 160.7779 | 0.3263 | 0.7787 | 3.1147 | 18.9848 | 30.2551 | 54.9067 |  | 1.0223 | kept
278 | 120 | 987.5 | Low | 1 | 249.1761 | 0 | 166.1174 | 23.7311 | 668.6224 | 1008.5697 | 160.7779 | 0.3263 | 0.7787 | 3.1147 | 18.9848 | 30.2551 | 54.9067 |  | 1.0223 | kept
610 | 120 | 3927 | High | 0 | 344.6935 | 0 | 59.9209 | 0 | 789.0575 | 919.5783 | 179.7627 | 0.2299 | 0.7601 | 0 | 0 | 31.4056 | 41.8885 |  | 1.0201 | kept
432 | 28 | 1224.4091 | Moderate | 0 | 285.9592 | 122.2149 | 0 | 0 | 678.1148 | 1109.4267 | 151.2855 | 0.3337 | 0 | 2.0394 | 14.2386 | 39.4104 | 44.9322 | 62.0184 | 1.0476 | kept
56 | 28 | 738.9785 | Very Low | 1 | 163.151 | 0 | 245.0231 | 0 | 687.6072 | 1109.4267 | 151.2855 | 0.2596 | 2.0394 | 0 | 0 | 35.4297 | 53.6764 | 53.8481 | 1.0305 | kept
56 | 120 | 598.3043 | Very Low | 1 | 163.151 | 0 | 245.0231 | 0 | 687.6072 | 1109.4267 | 151.2855 | 0.2596 | 2.0394 | 0 | 0 | 35.4297 | 53.6764 | 53.8481 | 1.0305 | kept
468 | 28 | 820.4333 | Low | 1 | 290.7054 | 124.588 | 0 | 0 | 658.5367 | 1112.3931 | 153.6586 | 0.2596 | 0 | 4.1529 | 14.2386 | 24.4437 | 38.6813 | 45.1368 | 1.048 | kept
468 | 120 | 2539 | High | 0 | 290.7054 | 124.588 | 0 | 0 | 658.5367 | 1112.3931 | 153.6586 | 0.2596 | 0 | 4.1529 | 14.2386 | 24.4437 | 38.6813 | 45.1368 | 1.048 | kept
651 | 120 | 1041.25 | Low | 1 | 383.2565 | 62.8873 | 0 | 0 | 800.923 | 1038.2335 | 165.5241 | 0 | 0 | 3.3372 | 0 | 35.1319 | 40.4917 |  | 1.0364 | kept
277 | 28 | 538 | Very Low | 1 | 249.1761 | 0 | 166.1174 | 23.7311 | 668.6224 | 1008.5697 | 160.7779 | 0.3263 | 0.7787 | 3.1147 | 0 | 29.0959 | 53.0135 |  | 1.0081 | kept
277 | 120 | 286.25 | Very Low | 1 | 249.1761 | 0 | 166.1174 | 23.7311 | 668.6224 | 1008.5697 | 160.7779 | 0.3263 | 0.7787 | 3.1147 | 0 | 29.0959 | 53.0135 |  | 1.0081 | kept
377 | 28 | 2421.2 | High | 0 | 272.9071 | 118.6553 | 0 | 0 | 741.5954 | 1038.2335 | 144.7594 | 0.2447 | 0 | 2.9664 | 0 | 27.1567 | 36.219 | 40.6331 | 1.0233 | kept
377 | 120 | 1658.625 | Moderate | 0 | 272.9071 | 118.6553 | 0 | 0 | 741.5954 | 1038.2335 | 144.7594 | 0.2447 | 0 | 2.9664 | 0 | 27.1567 | 36.219 | 40.6331 | 1.0233 | kept
206 | 28 | 1191.1 | Low | 1 | 233.7509 | 0 | 156.6249 | 0 | 688.2005 | 1109.4267 | 157.2182 | 0.2596 | 0.7305 | 0 | 0 | 28.3375 | 41.0813 |  | 1.0274 | kept
432 | 120 | 2225.75 | High | 0 | 285.9592 | 122.2149 | 0 | 0 | 678.1148 | 1109.4267 | 151.2855 | 0.3337 | 0 | 2.0394 | 14.2386 | 39.4104 | 44.9322 | 62.0184 | 1.0476 | kept
330 | 28 | 2513.5 | High | 0 | 264.008 | 115.6889 | 0 | 0 | 593.2763 | 1258.3391 | 140.6065 | 0.2373 | 0 | 3.3001 | 0 | 30.1263 | 40.0477 | 47.4222 | 1.04 | kept
330 | 120 | 1970.4318 | Moderate | 0 | 264.008 | 115.6889 | 0 | 0 | 593.2763 | 1258.3391 | 140.6065 | 0.2373 | 0 | 3.3001 | 0 | 30.1263 | 40.0477 | 47.4222 | 1.04 | kept
472 | 120 | 845.65 | Low | 1 | 292.4852 | 134.0804 | 0 | 0 | 687.014 | 1067.8974 | 153.0653 | 0.5414 | 0.393 | 0 | 16.6117 | 31.9291 | 40.2049 |  | 1.0454 | kept
433 | 120 | 1040.75 | Low | 1 | 286.5525 | 122.8082 | 0 | 0 | 581.4108 | 1186.5526 | 132.8939 | 0.2039 | 0.7787 | 2.8922 | 18.9848 | 37.473 | 48.022 |  | 1.0262 | kept
466 | 120 | 838.25 | Low | 1 | 290.7054 | 124.588 | 0 | 0 | 617.6006 | 1156.8888 | 153.6586 | 0.3337 | 0 | 2.0765 | 14.2386 | 24.4075 | 42.0925 |  | 1.0471 | kept
120 | 28 | 1689 | Moderate | 0 | 200.5274 | 0 | 134.0804 | 0 | 786.0911 | 1014.5025 | 158.4048 | 0.2633 | 0.6266 | 0 | 0 | 26.5049 | 40.4063 | 78.2211 | 1.0124 | kept
377 | 28 | 880 | Low | 1 | 272.9071 | 118.6553 | 0 | 0 | 741.5954 | 1038.2335 | 144.7594 | 0.2447 | 0 | 2.9664 | 0 | 27.1567 | 36.219 | 40.6331 | 1.0233 | kept
377 | 120 | 641.0833 | Very Low | 1 | 272.9071 | 118.6553 | 0 | 0 | 741.5954 | 1038.2335 | 144.7594 | 0.2447 | 0 | 2.9664 | 0 | 27.1567 | 36.219 | 40.6331 | 1.0233 | kept
330 | 28 | 578 | Very Low | 1 | 264.008 | 115.6889 | 0 | 0 | 593.2763 | 1258.3391 | 140.6065 | 0.2373 | 0 | 3.3001 | 0 | 30.1263 | 40.0477 | 47.4222 | 1.04 | kept
330 | 120 | 583.1835 | Very Low | 1 | 264.008 | 115.6889 | 0 | 0 | 593.2763 | 1258.3391 | 140.6065 | 0.2373 | 0 | 3.3001 | 0 | 30.1263 | 40.0477 | 47.4222 | 1.04 | kept
277 | 28 | 852.5 | Low | 1 | 249.1761 | 0 | 166.1174 | 23.7311 | 668.6224 | 1008.5697 | 160.7779 | 0.3263 | 0.7787 | 3.1147 | 0 | 29.0959 | 53.0135 |  | 1.0081 | kept
434 | 120 | 779 | Very Low | 1 | 286.5525 | 122.8082 | 0 | 0 | 581.4108 | 1186.5526 | 147.1325 | 0.5191 | 0 | 2.0023 | 18.9848 | 32.4973 | 53.5319 | 62.3114 | 1.0393 | kept
498 | 120 | 1141.9773 | Low | 1 | 305.5373 | 122.8082 | 0 | 0 | 581.4108 | 1180.6199 | 138.8267 | 0.3708 | 0 | 2.9664 | 18.9848 | 28.3719 | 45.3894 | 58.0711 | 1.0355 | kept
120 | 120 | 210 | Very Low | 1 | 200.5274 | 0 | 134.0804 | 0 | 786.0911 | 1014.5025 | 158.4048 | 0.2633 | 0.6266 | 0 | 0 | 26.5049 | 40.4063 | 78.2211 | 1.0124 | kept
467 | 120 | 733.5 | Very Low | 1 | 290.7054 | 124.588 | 0 | 0 | 652.6039 | 1127.225 | 145.3527 | 0.2596 | 0 | 3.1147 | 14.2386 | 27.6135 | 40.6367 | 47.2981 | 1.042 | kept
692 | 120 | 1748.5 | Moderate | 0 | 403.4279 | 71.1932 | 0 | 0 | 587.3435 | 1097.5612 | 166.1174 | 0.445 | 1.1866 | 0 | 0 | 30.2442 | 37.472 |  | 1.0264 | kept
406 | 120 | 882.25 | Low | 1 | 280.6197 | 122.8082 | 0 | 0 | 652.6039 | 1097.5612 | 138.8267 | 0.1854 | 0.7416 | 4.0417 | 0 | 28.4414 | 39.6267 | 45.853 | 1.0113 | kept
177 | 28 | 809.5 | Low | 1 | 219.5122 | 90.7713 | 133.4872 | 0 | 735.6626 | 993.7378 | 156.0317 | 0 | 0 | 1.1124 | 0 | 40.8175 | 60.4495 | 65.9388 | 0.9904 | kept
177 | 90 | 593.4444 | Very Low | 1 | 219.5122 | 90.7713 | 133.4872 | 0 | 735.6626 | 993.7378 | 156.0317 | 0 | 0 | 1.1124 | 0 | 40.8175 | 60.4495 | 65.9388 | 0.9904 | kept
177 | 120 | 460.875 | Very Low | 1 | 219.5122 | 90.7713 | 133.4872 | 0 | 735.6626 | 993.7378 | 156.0317 | 0 | 0 | 1.1124 | 0 | 40.8175 | 60.4495 | 65.9388 | 0.9904 | kept
641 | 120 | 5695.5 | High | 0 | 362.4918 | 0 | 0 | 0 | 830.5868 | 1130.1914 | 157.8115 | 0 | 0 | 0.6786 | 0 | 29.3027 | 37.9371 | 38.9554 | 1.0363 | kept
350 | 120 | 651.9024 | Very Low | 1 | 266.9743 | 112.7225 | 0 | 0 | 598.0225 | 1186.5526 | 147.1325 | 0.482 | 0.8528 | 2.5956 | 18.9848 | 39.959 | 47.8553 |  | 1.0361 | kept
431 | 120 | 1810.0455 | Moderate | 0 | 285.9592 | 122.2149 | 0 | 0 | 678.1148 | 1109.4267 | 138.8267 | 0.3337 | 0 | 2.0394 | 14.2386 | 37.6454 | 41.2244 |  | 1.0351 | kept
519 | 120 | 1533.5769 | Moderate | 0 | 311.4701 | 133.4872 | 0 | 0 | 778.9718 | 889.9145 | 131.1141 | 0.2521 | 0.5043 | 0.7564 | 0 | 27.7859 | 46.1545 |  | 0.9866 | kept
469 | 120 | 555.5 | Very Low | 1 | 290.7054 | 124.588 | 0 | 0 | 723.7971 | 1038.2335 | 153.6586 | 0.2596 | 0.7416 | 5.562 | 14.2386 | 32.0606 | 41.1234 |  | 1.0473 | kept
209 | 90 | 3356 | High | 0 | 234.3441 | 0 | 100.857 | 0 | 780.1583 | 1067.8974 | 150.6922 | 0.2076 | 0.419 | 0 | 0 | 28.4351 | 35.6482 |  | 1.0212 | kept
507 | 28 | 6577 | High | 0 | 307.9104 | 92.5511 | 0 | 0 | 936.19 | 787.8709 | 143.5729 | 0 | 1.1124 | 0.8158 | 0 | 43.8689 | 59.722 | 64.6653 | 0.9618 | kept
668 | 28 | 25.125 | Very Low | 1 | 390.3758 | 0 | 0 | 0 | 706.5921 | 1023.9949 | 93.7377 | 0 | 0 | 0 | 0 | 42.1408 | 45.8846 | 49.401 | 0.8942 | removed: Vfinal outside [0.95, 1.05]
668 | 90 | 2585 | High | 0 | 390.3758 | 0 | 0 | 0 | 706.5921 | 1023.9949 | 93.7377 | 0 | 0 | 0 | 0 | 42.1408 | 45.8846 | 49.401 | 0.8942 | removed: Vfinal outside [0.95, 1.05]
643 | 28 | 3643.5 | High | 0 | 364.8649 | 0 | 121.6216 | 0 | 640.7384 | 1038.2335 | 153.0653 | 0.3078 | 0 | 3.6486 | 0 | 41.5547 | 49.6875 | 51.7573 | 1.0111 | kept
643 | 90 | 2923.6 | High | 0 | 364.8649 | 0 | 121.6216 | 0 | 640.7384 | 1038.2335 | 153.0653 | 0.3078 | 0 | 3.6486 | 0 | 41.5547 | 49.6875 | 51.7573 | 1.0111 | kept
643 | 120 | 3836.8333 | High | 0 | 364.8649 | 0 | 121.6216 | 0 | 640.7384 | 1038.2335 | 153.0653 | 0.3078 | 0 | 3.6486 | 0 | 41.5547 | 49.6875 | 51.7573 | 1.0111 | kept
351 | 90 | 2489.6 | High | 0 | 266.9743 | 112.7225 | 0 | 0 | 599.2091 | 1186.5526 | 144.1661 | 0.4598 | 0 | 1.5574 | 18.9848 | 21.9253 | 34.4595 | 34.8354 | 1.0318 | kept
351 | 120 | 4423.5 | High | 0 | 266.9743 | 112.7225 | 0 | 0 | 599.2091 | 1186.5526 | 144.1661 | 0.4598 | 0 | 1.5574 | 18.9848 | 21.9253 | 34.4595 | 34.8354 | 1.0318 | kept
615 | 28 | 923.0238 | Low | 1 | 347.0666 | 103.8234 | 0 | 0 | 912.459 | 787.8709 | 153.0653 | 0.0556 | 1.3349 | 0.9641 | 0 | 49.5133 | 63.6776 | 68.7808 | 0.9802 | kept
615 | 90 | 1373.92 | Moderate | 0 | 347.0666 | 103.8234 | 0 | 0 | 912.459 | 787.8709 | 153.0653 | 0.0556 | 1.3349 | 0.9641 | 0 | 49.5133 | 63.6776 | 68.7808 | 0.9802 | kept
550 | 28 | 1665.4271 | Moderate | 0 | 325.1154 | 97.2973 | 0 | 0 | 936.19 | 787.8709 | 143.5729 | 0.0742 | 0.8158 | 0.927 | 14.2386 | 47.987 | 60.7282 | 65.8193 | 0.98 | kept
493 | 28 | 1883.9231 | Moderate | 0 | 301.9776 | 90.7713 | 0 | 0 | 924.9178 | 755.2407 | 148.3191 | 0.0742 | 0.7787 | 0.7416 | 14.2386 | 43.9279 | 58.045 | 64.4245 | 0.9979 | kept
409 | 90 | 1182.75 | Low | 1 | 282.3995 | 121.0284 | 0 | 0 | 700.066 | 1038.2335 | 138.2334 | 0.3263 | 0.5043 | 1.0086 | 14.2386 | 24.0397 | 41.3554 |  | 1.0145 | kept
352 | 90 | 736 | Very Low | 1 | 266.9743 | 114.5023 | 0 | 0 | 634.8057 | 1186.5526 | 141.793 | 0.1891 | 0.953 | 0 | 0 | 24.6707 | 37.7278 | 42.2676 | 1.0289 | kept
644 | 28 | 1430 | Moderate | 0 | 367.8313 | 35.5966 | 0 | 11.8655 | 771.2592 | 1067.8974 | 139.4199 | 0.0742 | 0 | 1.1124 | 9.4924 | 55.905 | 69.6026 |  | 1.0032 | kept
644 | 90 | 656 | Very Low | 1 | 367.8313 | 35.5966 | 0 | 11.8655 | 771.2592 | 1067.8974 | 139.4199 | 0.0742 | 0 | 1.1124 | 9.4924 | 55.905 | 69.6026 |  | 1.0032 | kept
703 | 90 | 973.25 | Low | 1 | 415.2934 | 29.6638 | 0 | 0 | 593.2763 | 1186.5526 | 142.3863 | 0.1112 | 0 | 1.1124 | 9.4924 | 38.5762 | 45.9066 |  | 1.0293 | kept
397 | 28 | 1331.3125 | Moderate | 0 | 275.8735 | 117.4687 | 0 | 0 | 924.9178 | 755.2407 | 137.6401 | 0.0742 | 0.7787 | 0.927 | 14.2386 | 38.9231 | 49.5954 | 57.5633 | 0.9912 | kept
352 | 28 | 2540.5 | High | 0 | 266.9743 | 114.5023 | 0 | 0 | 634.8057 | 1186.5526 | 141.793 | 0.1891 | 0.953 | 0 | 0 | 24.6707 | 37.7278 | 42.2676 | 1.0289 | kept
352 | 90 | 709.5 | Very Low | 1 | 266.9743 | 114.5023 | 0 | 0 | 634.8057 | 1186.5526 | 141.793 | 0.1891 | 0.953 | 0 | 0 | 24.6707 | 37.7278 | 42.2676 | 1.0289 | kept
419 | 90 | 1168.475 | Low | 1 | 284.7726 | 71.1932 | 0 | 11.8655 | 711.9316 | 1097.5612 | 134.0804 | 0.1112 | 0.3708 | 1.2978 | 0 | 36.0686 | 55.6937 | 63.156 | 1.0095 | kept
255 | 90 | 1448.9286 | Moderate | 0 | 246.2097 | 61.1075 | 102.0435 | 0 | 682.2678 | 1127.225 | 184.5089 | 0 | 0.5117 | 0 | 0 | 21.4082 | 43.9557 | 52.4987 | 1.0315 | kept
364 | 90 | 1103.4333 | Low | 1 | 269.9407 | 115.6889 | 0 | 0 | 741.5954 | 1008.5697 | 141.793 | 0.445 | 0 | 1.6686 | 14.2386 | 34.9501 | 48.0804 | 56.5052 | 1.0167 | kept
484 | 90 | 1006.1875 | Low | 1 | 296.6382 | 88.9914 | 0 | 0 | 789.0575 | 1171.7207 | 90.7713 | 0 | 0 | 1.2978 | 0 | 31.7003 | 49.2519 | 53.0328 | 0.9889 | kept
600 | 90 | 1102.125 | Low | 1 | 338.1675 | 106.7897 | 0 | 0 | 824.6541 | 830.5868 | 138.2334 | 0.4079 | 0 | 2.2248 | 14.2386 | 37.9643 | 53.5236 | 57.4334 | 0.9972 | kept
511 | 28 | 1544.5 | Moderate | 0 | 311.4701 | 59.3276 | 0 | 22.5445 | 836.5196 | 901.78 | 139.4199 | 0.2781 | 0 | 2.0394 | 14.2386 | 29.1648 | 47.9087 |  | 1.009 | kept
596 | 90 | 820.16 | Low | 1 | 334.6078 | 83.652 | 0 | 0 | 705.9988 | 1168.7543 | 139.4199 | 0 | 0 | 1.854 | 0 | 40.3086 | 51.539 | 58.8606 | 1.015 | kept
552 | 28 | 652.8578 | Very Low | 1 | 326.302 | 0 | 0 | 0 | 705.9988 | 1354.4498 | 130.5208 | 0.0742 | 0 | 1.1124 | 0 | 37.1628 | 43.5976 | 39.3691 | 1.0334 | removed: non-monotonic strength
552 | 28 | 708.5 | Very Low | 1 | 326.302 | 0 | 0 | 0 | 705.9988 | 1354.4498 | 130.5208 | 0.0742 | 0 | 1.1124 | 0 | 37.1628 | 43.5976 | 39.3691 | 1.0334 | removed: non-monotonic strength
557 | 90 | 1255.5 | Moderate | 0 | 326.302 | 77.1259 | 0 | 0 | 640.7384 | 1192.4854 | 145.3527 | 0.2225 | 1.1198 | 0 | 0 | 25.8209 | 30.1244 | 30.1301 | 1.0389 | kept
54 | 90 | 1509.8913 | Moderate | 0 | 163.151 | 0 | 245.0231 | 0 | 631.8393 | 1109.4267 | 151.2855 | 0.1891 | 0 | 1.0197 | 0 | 34.7278 | 48.9168 | 63.2438 | 1.0083 | kept
381 | 90 | 4291.25 | High | 0 | 273.5004 | 0 | 116.8754 | 0 | 809.2289 | 400.4615 | 186.882 | 0.241 | 0 | 2.4102 | 0 | 29.2223 | 36.6188 |  | 0.8418 | removed: Vfinal outside [0.95, 1.05]
462 | 28 | 1610 | Moderate | 0 | 290.7054 | 103.8234 | 0 | 23.7311 | 625.9065 | 1145.0233 | 134.0804 | 0.3671 | 0 | 1.2978 | 0 | 45.8961 | 56.6749 |  | 1.0164 | kept
426 | 28 | 2333 | High | 0 | 285.9592 | 122.2149 | 0 | 0 | 600.9889 | 1109.4267 | 148.3191 | 0.0742 | 0 | 0.1854 | 18.9848 | 28.4064 | 40.1858 |  | 1.017 | kept
426 | 90 | 1754 | Moderate | 0 | 285.9592 | 122.2149 | 0 | 0 | 600.9889 | 1109.4267 | 148.3191 | 0.0742 | 0 | 0.1854 | 18.9848 | 28.4064 | 40.1858 |  | 1.017 | kept
464 | 28 | 685.3387 | Very Low | 1 | 290.7054 | 103.8234 | 0 | 23.7311 | 625.9065 | 1145.0233 | 159.5913 | 0.3634 | 0 | 1.3089 | 0 | 43.8928 | 57.9539 | 64.2209 | 1.0419 | kept
35 | 90 | 490.7778 | Very Low | 1 | 115.6889 | 0 | 269.9407 | 0 | 729.7299 | 1097.5612 | 141.1998 | 0.1224 | 0 | 3.8563 | 0 | 51.8201 | 61.1541 |  | 1.027 | kept
463 | 28 | 1252.1667 | Moderate | 0 | 290.7054 | 103.8234 | 0 | 23.7311 | 625.9065 | 1145.0233 | 148.3191 | 0.8528 | 0 | 2.0394 | 0 | 39.0296 | 55.296 |  | 1.0317 | kept
463 | 90 | 669.75 | Very Low | 1 | 290.7054 | 103.8234 | 0 | 23.7311 | 625.9065 | 1145.0233 | 148.3191 | 0.8528 | 0 | 2.0394 | 0 | 39.0296 | 55.296 |  | 1.0317 | kept
65 | 90 | 1177.6667 | Low | 1 | 177.9829 | 0 | 266.9743 | 0 | 615.8208 | 1038.2335 | 165.5241 | 0.2596 | 0 | 1.1124 | 0 | 41.403 | 55.8016 | 59.3409 | 1.0026 | kept
144 | 90 | 1524.8125 | Moderate | 0 | 207.6467 | 0 | 207.6467 | 0 | 702.4392 | 1038.2335 | 158.4048 | 0.2596 | 0 | 1.1124 | 0 | 33.4948 | 47.1565 |  | 1.0174 | kept
54 | 90 | 1197 | Low | 1 | 163.151 | 0 | 245.0231 | 0 | 631.8393 | 1109.4267 | 151.2855 | 0.1891 | 0 | 1.0197 | 0 | 34.7278 | 48.9168 | 63.2438 | 1.0083 | kept
413 | 90 | 1021.1111 | Low | 1 | 282.3995 | 121.0284 | 0 | 0 | 700.066 | 1038.2335 | 150.6922 | 1.0382 | 0 | 1.2607 | 0 | 27.4927 | 38.6519 | 37.3696 | 1.0168 | removed: non-monotonic strength
413 | 90 | 1098.75 | Low | 1 | 282.3995 | 121.0284 | 0 | 0 | 700.066 | 1038.2335 | 150.6922 | 1.0382 | 0 | 1.2607 | 0 | 27.4927 | 38.6519 | 37.3696 | 1.0168 | removed: non-monotonic strength
413 | 90 | 796 | Very Low | 1 | 282.3995 | 121.0284 | 0 | 0 | 700.066 | 1038.2335 | 150.6922 | 1.0382 | 0 | 1.2607 | 0 | 27.4927 | 38.6519 | 37.3696 | 1.0168 | removed: non-monotonic strength
599 | 90 | 897.75 | Low | 1 | 338.1675 | 106.7897 | 0 | 0 | 824.6541 | 830.5868 | 138.2334 | 0.4079 | 0 | 2.2248 | 0 | 40.8515 | 56.9162 |  | 0.9865 | kept
605 | 28 | 1764.2353 | Moderate | 0 | 339.354 | 0 | 0 | 0 | 1008.5697 | 885.1683 | 135.8603 | 0 | 0 | 0 | 0 | 45.9593 | 48.8252 | 54.8019 | 0.9837 | kept
605 | 90 | 1299.1 | Moderate | 0 | 339.354 | 0 | 0 | 0 | 1008.5697 | 885.1683 | 135.8603 | 0 | 0 | 0 | 0 | 45.9593 | 48.8252 | 54.8019 | 0.9837 | kept
54 | 90 | 958.9808 | Low | 1 | 163.151 | 0 | 245.0231 | 0 | 631.8393 | 1109.4267 | 151.2855 | 0.1891 | 0 | 1.0197 | 0 | 34.7278 | 48.9168 | 63.2438 | 1.0083 | kept
414 | 90 | 1276.9206 | Moderate | 0 | 282.3995 | 121.0284 | 0 | 0 | 700.066 | 1038.2335 | 167.8972 | 0.5043 | 0 | 1.2607 | 0 | 28.7225 | 40.1121 | 47.1299 | 1.0335 | kept
539 | 28 | 536.05 | Very Low | 1 | 314.4364 | 0 | 80.0923 | 23.7311 | 762.3601 | 1047.1327 | 143.5729 | 0.2966 | 1.0382 | 3.1518 | 0 | 71.74 | 78.991 | 81.5076 | 1.0321 | kept
428 | 90 | 748.7632 | Very Low | 1 | 285.9592 | 122.2149 | 0 | 0 | 605.1418 | 1109.4267 | 155.4384 | 0.152 | 0 | 1.5314 | 0 | 33.6358 | 42.133 |  | 1.0127 | kept
472 | 90 | 720 | Very Low | 1 | 292.4852 | 134.0804 | 0 | 0 | 687.014 | 1067.8974 | 153.0653 | 0.5414 | 0.393 | 0 | 16.6117 | 31.9291 | 40.2049 |  | 1.0454 | kept
54 | 90 | 1090.9167 | Low | 1 | 163.151 | 0 | 245.0231 | 0 | 631.8393 | 1109.4267 | 151.2855 | 0.1891 | 0 | 1.0197 | 0 | 34.7278 | 48.9168 | 63.2438 | 1.0083 | kept
411 | 90 | 1745.75 | Moderate | 0 | 282.3995 | 121.0284 | 0 | 0 | 700.066 | 1038.2335 | 150.6922 | 0.3263 | 0 | 1.0086 | 0 | 26.7005 | 37.2545 |  | 1.0159 | kept
522 | 90 | 6847 | High | 0 | 312.0633 | 78.3125 | 0 | 0 | 897.6271 | 462.7555 | 169.0837 | 0.2447 | 0 | 2.6809 | 0 | 26.5793 | 33.8992 |  | 0.8884 | removed: Vfinal outside [0.95, 1.05]
54 | 90 | 1444 | Moderate | 0 | 163.151 | 0 | 245.0231 | 0 | 631.8393 | 1109.4267 | 151.2855 | 0.1891 | 0 | 1.0197 | 0 | 34.7278 | 48.9168 | 63.2438 | 1.0083 | kept
413 | 90 | 1473.5667 | Moderate | 0 | 282.3995 | 121.0284 | 0 | 0 | 700.066 | 1038.2335 | 150.6922 | 1.0382 | 0 | 1.2607 | 0 | 27.4927 | 38.6519 | 37.3696 | 1.0168 | removed: non-monotonic strength
634 | 28 | 1512.25 | Moderate | 0 | 358.3389 | 89.5847 | 0 | 20.7647 | 735.6626 | 860.2507 | 173.2367 | 0.4079 | 0 | 2.0394 | 0 | 35.169 | 49.0505 |  | 1.0065 | kept
144 | 90 | 1019.4583 | Low | 1 | 207.6467 | 0 | 207.6467 | 0 | 702.4392 | 1038.2335 | 158.4048 | 0.2596 | 0 | 1.1124 | 0 | 33.4948 | 47.1565 |  | 1.0174 | kept
411 | 90 | 924.8088 | Low | 1 | 282.3995 | 121.0284 | 0 | 0 | 700.066 | 1038.2335 | 150.6922 | 0.3263 | 0 | 1.0086 | 0 | 26.7005 | 37.2545 |  | 1.0159 | kept
411 | 90 | 1144.0455 | Low | 1 | 282.3995 | 121.0284 | 0 | 0 | 700.066 | 1038.2335 | 150.6922 | 0.3263 | 0 | 1.0086 | 0 | 26.7005 | 37.2545 |  | 1.0159 | kept
144 | 90 | 1128.7917 | Low | 1 | 207.6467 | 0 | 207.6467 | 0 | 702.4392 | 1038.2335 | 158.4048 | 0.2596 | 0 | 1.1124 | 0 | 33.4948 | 47.1565 |  | 1.0174 | kept
474 | 90 | 924.1111 | Low | 1 | 293.0785 | 97.2973 | 0 | 0 | 741.5954 | 1053.0655 | 171.4569 | 0.1149 | 1.2607 | 0 | 0 | 25.4934 | 35.8778 |  | 1.0506 | removed: Vfinal outside [0.95, 1.05]
340 | 90 | 1918 | Moderate | 0 | 266.9743 | 0 | 177.9829 | 0 | 1038.2335 | 593.2763 | 173.2367 | 0.2225 | 0 | 1.1124 | 0 | 29.2245 | 44.1404 |  | 1.0042 | kept
246 | 28 | 554 | Very Low | 1 | 240.2769 | 74.1595 | 103.8234 | 0 | 744.5618 | 474.621 | 145.3527 | 0.6674 | 0 | 0.7416 | 0 | 18.2366 | 29.4866 | 31.0034 | 0.8207 | removed: Vfinal outside [0.95, 1.05]
417 | 90 | 2004.6667 | High | 0 | 284.7726 | 0 | 189.8484 | 0 | 747.5282 | 860.2507 | 163.151 | 0.3708 | 0 | 1.1866 | 0 | 37.2547 | 53.8711 |  | 0.9921 | kept
534 | 28 | 3662 | High | 0 | 313.2499 | 78.3125 | 0 | 0 | 708.3719 | 1038.2335 | 155.4384 | 0.3078 | 0 | 0.4895 | 0 | 26.2087 | 34.1664 |  | 1.0137 | kept
534 | 90 | 1637 | Moderate | 0 | 313.2499 | 78.3125 | 0 | 0 | 708.3719 | 1038.2335 | 155.4384 | 0.3078 | 0 | 0.4895 | 0 | 26.2087 | 34.1664 |  | 1.0137 | kept
413 | 90 | 1040.8333 | Low | 1 | 282.3995 | 121.0284 | 0 | 0 | 700.066 | 1038.2335 | 150.6922 | 1.0382 | 0 | 1.2607 | 0 | 27.4927 | 38.6519 | 37.3696 | 1.0168 | removed: non-monotonic strength
514 | 90 | 584.4615 | Very Low | 1 | 311.4701 | 103.8234 | 0 | 0 | 694.1333 | 1023.4016 | 157.2182 | 0.2225 | 0 | 2.0394 | 0 | 34.7426 | 47.1168 |  | 1.0169 | kept
386 | 90 | 1898 | Moderate | 0 | 274.0937 | 117.4687 | 0 | 0 | 587.3435 | 1256.5592 | 143.5729 | 0.2966 | 0 | 0.9789 | 0 | 29.3591 | 43.5059 | 46.1009 | 1.0421 | kept
604 | 28 | 2794.6667 | High | 0 | 339.354 | 0 | 0 | 0 | 949.2421 | 889.9145 | 151.8787 | 0 | 0 | 0 | 0 | 42.7667 | 45.5274 |  | 0.9789 | kept
635 | 28 | 3415.381 | High | 0 | 358.3389 | 89.5847 | 0 | 20.7647 | 735.6626 | 860.2507 | 173.2367 | 1.4832 | 0 | 1.9652 | 0 | 34.6165 | 48.188 |  | 1.0075 | kept
635 | 90 | 268 | Very Low | 1 | 358.3389 | 89.5847 | 0 | 20.7647 | 735.6626 | 860.2507 | 173.2367 | 1.4832 | 0 | 1.9652 | 0 | 34.6165 | 48.188 |  | 1.0075 | kept
636 | 28 | 2431 | High | 0 | 360.712 | 90.178 | 0 | 0 | 697.6929 | 984.8387 | 158.4048 | 0.4079 | 0 | 1.409 | 0 | 39.0687 | 43.65 | 57.0366 | 1.0142 | kept
636 | 90 | 996.7361 | Low | 1 | 360.712 | 90.178 | 0 | 0 | 697.6929 | 984.8387 | 158.4048 | 0.4079 | 0 | 1.409 | 0 | 39.0687 | 43.65 | 57.0366 | 1.0142 | kept
413 | 90 | 1298.5 | Moderate | 0 | 282.3995 | 121.0284 | 0 | 0 | 700.066 | 1038.2335 | 150.6922 | 1.0382 | 0 | 1.2607 | 0 | 27.4927 | 38.6519 | 37.3696 | 1.0168 | removed: non-monotonic strength
604 | 28 | 1271.1667 | Moderate | 0 | 339.354 | 0 | 0 | 0 | 949.2421 | 889.9145 | 151.8787 | 0 | 0 | 0 | 0 | 42.7667 | 45.5274 |  | 0.9789 | kept
634 | 28 | 1979.4167 | Moderate | 0 | 358.3389 | 89.5847 | 0 | 20.7647 | 735.6626 | 860.2507 | 173.2367 | 0.4079 | 0 | 2.0394 | 0 | 35.169 | 49.0505 |  | 1.0065 | kept
413 | 28 | 1641 | Moderate | 0 | 282.3995 | 121.0284 | 0 | 0 | 700.066 | 1038.2335 | 150.6922 | 1.0382 | 0 | 1.2607 | 0 | 27.4927 | 38.6519 | 37.3696 | 1.0168 | removed: non-monotonic strength
413 | 90 | 699.8596 | Very Low | 1 | 282.3995 | 121.0284 | 0 | 0 | 700.066 | 1038.2335 | 150.6922 | 1.0382 | 0 | 1.2607 | 0 | 27.4927 | 38.6519 | 37.3696 | 1.0168 | removed: non-monotonic strength
413 | 90 | 1017.6667 | Low | 1 | 282.3995 | 121.0284 | 0 | 0 | 700.066 | 1038.2335 | 150.6922 | 1.0382 | 0 | 1.2607 | 0 | 27.4927 | 38.6519 | 37.3696 | 1.0168 | removed: non-monotonic strength
249 | 28 | 484.7892 | Very Low | 1 | 240.2769 | 88.9914 | 88.9914 | 0 | 671.5888 | 1038.2335 | 158.4048 | 0.3708 | 0.7416 | 2.6141 | 1.3349 | 40.1251 | 54.2241 | 60.6969 | 1.0186 | kept
294 | 90 | 1364.8537 | Moderate | 0 | 250.9559 | 0 | 169.0837 | 0 | 726.7635 | 1038.2335 | 167.8972 | 0.0222 | 0 | 1.2125 | 0 | 34.8486 | 46.2929 | 48.0042 | 0.9964 | kept
104 | 90 | 443.1078 | Very Low | 1 | 189.8484 | 68.2268 | 207.6467 | 0 | 726.7635 | 1082.136 | 163.151 | 0 | 0 | 2.9108 | 0 | 56.0904 | 72.0247 | 78.3598 | 1.0342 | kept
413 | 90 | 1431 | Moderate | 0 | 282.3995 | 121.0284 | 0 | 0 | 700.066 | 1038.2335 | 150.6922 | 1.0382 | 0 | 1.2607 | 0 | 27.4927 | 38.6519 | 37.3696 | 1.0168 | removed: non-monotonic strength
412 | 90 | 1535.5 | Moderate | 0 | 282.3995 | 121.0284 | 0 | 0 | 700.066 | 1038.2335 | 150.6922 | 1.0382 | 0 | 0.5043 | 0 | 23.741 | 31.8308 |  | 1.0161 | kept
38 | 28 | 288 | Very Low | 1 | 115.6889 | 77.1259 | 192.8148 | 0 | 705.9988 | 1029.3344 | 145.3527 | 0.2225 | 0 | 1.7057 | 0 | 33.3997 | 52.9862 | 56.5059 | 1.0036 | kept
273 | 90 | 1098.3 | Low | 1 | 249.1761 | 0 | 166.1174 | 0 | 705.9988 | 1038.2335 | 153.0653 | 0.1854 | 0 | 1.0382 | 0 | 34.0618 | 43.5634 |  | 1.0121 | kept
669 | 28 | 1244 | Moderate | 0 | 390.3758 | 0 | 0 | 0 | 706.5921 | 1023.9949 | 212.9862 | 0 | 0 | 0 | 0 | 43.8851 | 48.4931 |  | 1.0134 | kept
15 | 28 | 330.8889 | Very Low | 1 | 106.7897 | 71.1932 | 177.9829 | 0 | 741.5954 | 1032.3008 | 138.8267 | 0.3337 | 0 | 1.4461 | 0 | 29.8026 | 45.3589 | 51.1069 | 1.001 | kept
413 | 90 | 642.5 | Very Low | 1 | 282.3995 | 121.0284 | 0 | 0 | 700.066 | 1038.2335 | 150.6922 | 1.0382 | 0 | 1.2607 | 0 | 27.4927 | 38.6519 | 37.3696 | 1.0168 | removed: non-monotonic strength
38 | 28 | 371.5 | Very Low | 1 | 115.6889 | 77.1259 | 192.8148 | 0 | 705.9988 | 1029.3344 | 145.3527 | 0.2225 | 0 | 1.7057 | 0 | 33.3997 | 52.9862 | 56.5059 | 1.0036 | kept
181 | 28 | 1669.8333 | Moderate | 0 | 222.4786 | 0 | 148.3191 | 0 | 771.2592 | 978.9059 | 155.4384 | 0.0742 | 0 | 1.4461 | 0 | 33.1972 | 46.5375 | 55.7556 | 1.003 | kept
14 | 28 | 342.5514 | Very Low | 1 | 106.7897 | 71.1932 | 177.9829 | 0 | 741.5954 | 1032.3008 | 138.8267 | 0.1854 | 0 | 1.4461 | 0 | 27.1107 | 45.5123 | 48.9161 | 1.0008 | kept
225 | 90 | 1442.5 | Moderate | 0 | 234.9374 | 0 | 156.6249 | 0 | 756.4273 | 1038.2335 | 155.4384 | 0.1112 | 0.8751 | 0 | 0 | 28.8523 | 43.7719 |  | 1.0257 | kept
587 | 28 | 2461 | High | 0 | 334.6078 | 0 | 0 | 0 | 831.1801 | 1130.7846 | 126.9611 | 0 | 0 | 1.9281 | 0 | 38.4124 | 49.8721 |  | 0.9982 | kept
38 | 28 | 365.5703 | Very Low | 1 | 115.6889 | 77.1259 | 192.8148 | 0 | 705.9988 | 1029.3344 | 145.3527 | 0.2225 | 0 | 1.7057 | 0 | 33.3997 | 52.9862 | 56.5059 | 1.0036 | kept
446 | 28 | 6985 | High | 0 | 290.1121 | 72.3797 | 0 | 0 | 711.9316 | 1067.8974 | 158.4048 | 0.1928 | 0.4524 | 0 | 0 | 21.8974 | 30.7228 |  | 1.0188 | kept
448 | 90 | 1013 | Low | 1 | 290.1121 | 72.3797 | 0 | 0 | 789.0575 | 881.0153 | 182.7291 | 0.2929 | 0 | 0.9047 | 0 | 32.2701 | 39.5811 |  | 1.0039 | kept
57 | 90 | 666.5739 | Very Low | 1 | 166.1174 | 62.294 | 186.882 | 0 | 792.0239 | 889.9145 | 141.1998 | 0.927 | 0 | 3.3001 | 0 | 47.2071 | 61.9862 |  | 0.99 | kept
602 | 28 | 1084.75 | Low | 1 | 338.1675 | 112.7225 | 0 | 0 | 605.1418 | 1038.2335 | 171.4569 | 0.1483 | 0 | 1.409 | 0 | 30.6817 | 38.4957 |  | 1.0146 | kept
16 | 28 | 661.4375 | Very Low | 1 | 106.7897 | 71.1932 | 177.9829 | 0 | 741.5954 | 1032.3008 | 160.1846 | 0.2225 | 0 | 0.8158 | 0 | 24.8406 | 46.5948 | 48.0368 | 1.0217 | kept
55 | 28 | 746.3333 | Very Low | 1 | 163.151 | 0 | 245.0231 | 0 | 634.8057 | 1109.4267 | 151.2855 | 0.1038 | 1.0197 | 0 | 0 | 33.4191 | 47.1076 |  | 1.0094 | kept
176 | 90 | 2627.8125 | High | 0 | 217.7324 | 0 | 144.7594 | 0 | 794.9903 | 1067.8974 | 167.8972 | 0 | 0 | 1.1866 | 0 | 34.2128 | 51.5872 |  | 1.0143 | kept
30 | 28 | 207.4597 | Very Low | 1 | 106.7897 | 106.7897 | 142.3863 | 0 | 765.3264 | 1156.8888 | 123.9947 | 0.6674 | 0 | 2.6327 | 0 | 33.6608 | 50.3844 | 53.7128 | 1.0464 | kept
30 | 90 | 159.375 | Very Low | 1 | 106.7897 | 106.7897 | 142.3863 | 0 | 765.3264 | 1156.8888 | 123.9947 | 0.6674 | 0 | 2.6327 | 0 | 33.6608 | 50.3844 | 53.7128 | 1.0464 | kept
532 | 28 | 2948 | High | 0 | 313.2499 | 0 | 78.3125 | 0 | 750.4945 | 1067.8974 | 161.3712 | 0.2336 | 0 | 0.7305 | 0 | 29.3073 | 38.6342 |  | 1.0381 | kept
30 | 28 | 246.6036 | Very Low | 1 | 106.7897 | 106.7897 | 142.3863 | 0 | 765.3264 | 1156.8888 | 123.9947 | 0.6674 | 0 | 2.6327 | 0 | 33.6608 | 50.3844 | 53.7128 | 1.0464 | kept
40 | 28 | 295.4278 | Very Low | 1 | 117.4687 | 117.4687 | 156.6249 | 0 | 797.9566 | 919.5783 | 147.7258 | 0.1854 | 0 | 2.0394 | 0 | 32.6741 | 49.6704 | 58.4935 | 1.0071 | kept
28 | 28 | 284.5312 | Very Low | 1 | 106.7897 | 106.7897 | 142.3863 | 0 | 753.4609 | 1082.7293 | 124.588 | 0.5562 | 0 | 1.7057 | 0 | 32.6219 | 50.5109 | 60.3679 | 1.0142 | kept
329 | 28 | 82.4638 | Very Low | 1 | 262.2281 | 0 | 201.7139 | 40.3428 | 659.7233 | 1086.8822 | 151.2855 | 0.8158 | 0 | 2.9664 | 0 | 80.8225 | 93.4392 | 103.1594 | 1.0477 | kept
413 | 90 | 444.5 | Very Low | 1 | 282.3995 | 121.0284 | 0 | 0 | 700.066 | 1038.2335 | 150.6922 | 1.0382 | 0 | 1.2607 | 0 | 27.4927 | 38.6519 | 37.3696 | 1.0168 | removed: non-monotonic strength
273 | 90 | 1491.5 | Moderate | 0 | 249.1761 | 0 | 166.1174 | 0 | 705.9988 | 1038.2335 | 153.0653 | 0.1854 | 0 | 1.0382 | 0 | 34.0618 | 43.5634 |  | 1.0121 | kept
57 | 90 | 591 | Very Low | 1 | 166.1174 | 62.294 | 186.882 | 0 | 792.0239 | 889.9145 | 141.1998 | 0.927 | 0 | 3.3001 | 0 | 47.2071 | 61.9862 |  | 0.99 | kept
427 | 90 | 703.2333 | Very Low | 1 | 285.9592 | 122.2149 | 0 | 0 | 605.1418 | 1109.4267 | 148.3191 | 0.4598 | 0 | 0.7638 | 0 | 30.9951 | 39.6596 |  | 1.0053 | kept
55 | 90 | 1083.0714 | Low | 1 | 163.151 | 0 | 245.0231 | 0 | 634.8057 | 1109.4267 | 151.2855 | 0.1038 | 1.0197 | 0 | 0 | 33.4191 | 47.1076 |  | 1.0094 | kept
33 | 28 | 207.255 | Very Low | 1 | 111.5359 | 110.9427 | 148.3191 | 0 | 750.4945 | 1067.8974 | 135.267 | 0.3152 | 0 | 1.9281 | 0 | 35.5411 | 52.9496 | 66.8247 | 1.0237 | kept
210 | 90 | 2477.5 | High | 0 | 234.3441 | 0 | 100.857 | 0 | 780.1583 | 1067.8974 | 150.6922 | 0.2076 | 0.482 | 0 | 0 | 27.7525 | 34.79 |  | 1.0212 | kept
235 | 28 | 683.5513 | Very Low | 1 | 237.3105 | 0 | 237.3105 | 0 | 704.219 | 1044.1663 | 147.1325 | 0.1854 | 0 | 2.0394 | 0 | 51.042 | 75.0799 | 75.1083 | 1.0293 | kept
38 | 28 | 314.5 | Very Low | 1 | 115.6889 | 77.1259 | 192.8148 | 0 | 705.9988 | 1029.3344 | 145.3527 | 0.2225 | 0 | 1.7057 | 0 | 33.3997 | 52.9862 | 56.5059 | 1.0036 | kept
603 | 90 | 970.5 | Low | 1 | 338.1675 | 112.7225 | 0 | 0 | 652.6039 | 1038.2335 | 167.8972 | 0.1483 | 0 | 1.1272 | 0 | 33.4445 | 42.672 |  | 1.0289 | kept
30 | 28 | 219.0333 | Very Low | 1 | 106.7897 | 106.7897 | 142.3863 | 0 | 765.3264 | 1156.8888 | 123.9947 | 0.6674 | 0 | 2.6327 | 0 | 33.6608 | 50.3844 | 53.7128 | 1.0464 | kept
143 | 90 | 1016.625 | Low | 1 | 207.6467 | 0 | 207.6467 | 0 | 702.4392 | 1038.2335 | 158.4048 | 0.1854 | 0 | 1.2978 | 0 | 31.0695 | 44.0704 |  | 1.0174 | kept
296 | 90 | 1606.72 | Moderate | 0 | 250.9559 | 0 | 169.0837 | 0 | 726.7635 | 1038.2335 | 167.8972 | 0.2225 | 0 | 0.927 | 0 | 29.3882 | 44.0851 |  | 1.0364 | kept
697 | 28 | 7211.1667 | High | 0 | 407.5808 | 0 | 0 | 0 | 741.5954 | 1008.5697 | 173.2367 | 0.1001 | 0 | 0 | 0 | 28.0755 | 37.4779 |  | 1.0269 | kept
632 | 28 | 1607 | Moderate | 0 | 357.1523 | 0 | 88.9914 | 0 | 617.0074 | 1067.8974 | 148.3191 | 0.1669 | 0 | 0 | 0 | 29.5293 | 41.7084 |  | 0.9912 | kept
231 | 28 | 979.8333 | Low | 1 | 237.3105 | 0 | 97.2973 | 0 | 665.0627 | 1150.956 | 138.2334 | 0.2225 | 0 | 0 | 0 | 27.4067 | 40.8017 |  | 0.9949 | kept
436 | 28 | 3555 | High | 0 | 287.739 | 0 | 71.7864 | 0 | 580.2242 | 1153.3291 | 165.5241 | 0 | 0 | 0 | 0 | 24.7487 | 36.3517 |  | 0.9578 | kept
459 | 28 | 552.5 | Very Low | 1 | 290.7054 | 94.9242 | 0 | 0 | 667.4358 | 889.9145 | 139.4199 | 0.3708 | 0 | 1.7798 | 0 | 31.9572 | 45.4801 |  | 0.9289 | removed: Vfinal outside [0.95, 1.05]
459 | 28 | 456.1667 | Very Low | 1 | 290.7054 | 94.9242 | 0 | 0 | 667.4358 | 889.9145 | 139.4199 | 0.3708 | 0 | 1.7798 | 0 | 31.9572 | 45.4801 |  | 0.9289 | removed: Vfinal outside [0.95, 1.05]
199 | 28 | 1740 | Moderate | 0 | 231.3778 | 0 | 154.2518 | 0 | 786.0911 | 1008.5697 | 154.2518 | 0.1112 | 0 | 1.4832 | 0 | 36.0331 | 49.8146 |  | 1.0234 | kept
31 | 28 | 268.1818 | Very Low | 1 | 106.7897 | 106.7897 | 142.3863 | 0 | 783.1247 | 1053.0655 | 123.9947 | 0.5191 | 1.3349 | 2.0394 | 0 | 42.9418 | 61.0124 |  | 1.0154 | kept
513 | 28 | 566.7969 | Very Low | 1 | 311.4701 | 103.8234 | 0 | 0 | 652.6039 | 1058.9982 | 142.3863 | 0.6304 | 0.5191 | 2.3731 | 0 | 46.4373 | 60.3421 | 66.7426 | 1.0006 | kept
497 | 28 | 798.5 | Very Low | 1 | 305.5373 | 86.0251 | 0 | 11.8655 | 717.8643 | 1070.8637 | 132.3006 | 0.8158 | 0 | 2.4843 | 14.2386 | 40.4636 | 60.3694 |  | 1.0255 | kept
517 | 90 | 811.5 | Low | 1 | 311.4701 | 133.4872 | 0 | 0 | 654.3838 | 978.9059 | 165.5241 | 0.3337 | 0 | 1.3905 | 0 | 31.2591 | 44.0345 |  | 1.0067 | kept
461 | 28 | 648 | Very Low | 1 | 290.7054 | 94.9242 | 0 | 0 | 682.2678 | 1079.7629 | 139.4199 | 0.482 | 0 | 2.1135 | 0 | 38.3533 | 50.4826 | 60.0702 | 1.005 | kept
497 | 28 | 1223 | Moderate | 0 | 305.5373 | 86.0251 | 0 | 11.8655 | 717.8643 | 1070.8637 | 132.3006 | 0.8158 | 0 | 2.4843 | 14.2386 | 40.4636 | 60.3694 |  | 1.0255 | kept
28 | 28 | 242.0882 | Very Low | 1 | 106.7897 | 106.7897 | 142.3863 | 0 | 753.4609 | 1082.7293 | 124.588 | 0.5562 | 0 | 1.7057 | 0 | 32.6219 | 50.5109 | 60.3679 | 1.0142 | kept
198 | 90 | 1465.6923 | Moderate | 0 | 231.3778 | 0 | 154.2518 | 0 | 771.2592 | 1023.4016 | 154.2518 | 0.1112 | 0 | 1.6315 | 0 | 36.6518 | 46.8943 | 53.179 | 1.0233 | kept
4 | 90 | 680.5 | Very Low | 1 | 106.7897 | 0 | 249.1761 | 0 | 762.3601 | 1032.3008 | 133.4872 | 0.1112 | 0 | 1.4832 | 0 | 36.6801 | 50.4926 |  | 0.9955 | kept
27 | 28 | 345.3333 | Very Low | 1 | 106.7897 | 106.7897 | 142.3863 | 0 | 753.4609 | 1082.7293 | 123.9947 | 0.5562 | 0 | 1.7057 | 0 | 30.6702 | 47.6658 |  | 1.0136 | kept
460 | 28 | 749.6186 | Very Low | 1 | 290.7054 | 94.9242 | 0 | 0 | 667.4358 | 1082.7293 | 139.4199 | 0.3708 | 0 | 1.7798 | 0 | 38.7427 | 50.9966 | 57.6523 | 1.0001 | kept
73 | 28 | 1626.5 | Moderate | 0 | 177.9829 | 71.1932 | 106.7897 | 0 | 711.9316 | 1085.6956 | 137.6401 | 0.1483 | 0 | 1.6686 | 0 | 35.7333 | 51.5394 | 55.4924 | 1.0063 | kept
73 | 90 | 815.0926 | Low | 1 | 177.9829 | 71.1932 | 106.7897 | 0 | 711.9316 | 1085.6956 | 137.6401 | 0.1483 | 0 | 1.6686 | 0 | 35.7333 | 51.5394 | 55.4924 | 1.0063 | kept
653 | 90 | 1528.75 | Moderate | 0 | 384.443 | 0 | 96.1108 | 0 | 619.9737 | 1067.8974 | 171.4569 | 0.1557 | 0 | 0.901 | 0 | 43.2301 | 50.5079 |  | 1.0274 | kept
33 | 28 | 254.0725 | Very Low | 1 | 111.5359 | 110.9427 | 148.3191 | 0 | 750.4945 | 1067.8974 | 135.267 | 0.3152 | 0 | 1.9281 | 0 | 35.5411 | 52.9496 | 66.8247 | 1.0237 | kept
294 | 90 | 1249.5 | Moderate | 0 | 250.9559 | 0 | 169.0837 | 0 | 726.7635 | 1038.2335 | 167.8972 | 0.0222 | 0 | 1.2125 | 0 | 34.8486 | 46.2929 | 48.0042 | 0.9964 | kept
73 | 90 | 829.5714 | Low | 1 | 177.9829 | 71.1932 | 106.7897 | 0 | 711.9316 | 1085.6956 | 137.6401 | 0.1483 | 0 | 1.6686 | 0 | 35.7333 | 51.5394 | 55.4924 | 1.0063 | kept
73 | 90 | 744.2 | Very Low | 1 | 177.9829 | 71.1932 | 106.7897 | 0 | 711.9316 | 1085.6956 | 137.6401 | 0.1483 | 0 | 1.6686 | 0 | 35.7333 | 51.5394 | 55.4924 | 1.0063 | kept
73 | 90 | 856.3636 | Low | 1 | 177.9829 | 71.1932 | 106.7897 | 0 | 711.9316 | 1085.6956 | 137.6401 | 0.1483 | 0 | 1.6686 | 0 | 35.7333 | 51.5394 | 55.4924 | 1.0063 | kept
318 | 28 | 576.5077 | Very Low | 1 | 258.0752 | 112.7225 | 0 | 0 | 711.9316 | 1056.0318 | 139.4199 | 0.2225 | 0.445 | 1.6315 | 0 | 36.5097 | 47.6846 | 55.3149 | 1.005 | kept
73 | 90 | 636 | Very Low | 1 | 177.9829 | 71.1932 | 106.7897 | 0 | 711.9316 | 1085.6956 | 137.6401 | 0.1483 | 0 | 1.6686 | 0 | 35.7333 | 51.5394 | 55.4924 | 1.0063 | kept
72 | 90 | 782.1364 | Very Low | 1 | 177.9829 | 71.1932 | 106.7897 | 0 | 711.9316 | 1085.6956 | 130.5208 | 0.445 | 0 | 1.372 | 0 | 34.4237 | 51.7846 | 52.4982 | 0.9992 | kept
73 | 90 | 698.4 | Very Low | 1 | 177.9829 | 71.1932 | 106.7897 | 0 | 711.9316 | 1085.6956 | 137.6401 | 0.1483 | 0 | 1.6686 | 0 | 35.7333 | 51.5394 | 55.4924 | 1.0063 | kept
109 | 90 | 714.3333 | Very Low | 1 | 192.8148 | 77.1259 | 115.6889 | 0 | 682.2678 | 1127.225 | 138.8267 | 0.1112 | 0 | 1.4461 | 0 | 38.8228 | 50.8499 | 55.538 | 1.0217 | kept
111 | 90 | 763.9 | Very Low | 1 | 192.8148 | 77.1259 | 115.6889 | 0 | 685.2341 | 1085.6956 | 137.6401 | 0.3152 | 0 | 1.854 | 0 | 35.3796 | 54.2117 | 59.0173 | 1.0069 | kept
73 | 90 | 773.25 | Very Low | 1 | 177.9829 | 71.1932 | 106.7897 | 0 | 711.9316 | 1085.6956 | 137.6401 | 0.1483 | 0 | 1.6686 | 0 | 35.7333 | 51.5394 | 55.4924 | 1.0063 | kept
30 | 28 | 295.5 | Very Low | 1 | 106.7897 | 106.7897 | 142.3863 | 0 | 765.3264 | 1156.8888 | 123.9947 | 0.6674 | 0 | 2.6327 | 0 | 33.6608 | 50.3844 | 53.7128 | 1.0464 | kept
196 | 28 | 999.4583 | Low | 1 | 231.3778 | 0 | 154.2518 | 0 | 732.6962 | 1085.6956 | 133.4872 | 0.3708 | 0 | 1.8911 | 0 | 44.7733 | 59.2608 | 60.7084 | 1.0114 | kept
73 | 90 | 649.3281 | Very Low | 1 | 177.9829 | 71.1932 | 106.7897 | 0 | 711.9316 | 1085.6956 | 137.6401 | 0.1483 | 0 | 1.6686 | 0 | 35.7333 | 51.5394 | 55.4924 | 1.0063 | kept
111 | 90 | 965 | Low | 1 | 192.8148 | 77.1259 | 115.6889 | 0 | 685.2341 | 1085.6956 | 137.6401 | 0.3152 | 0 | 1.854 | 0 | 35.3796 | 54.2117 | 59.0173 | 1.0069 | kept
111 | 90 | 576.68 | Very Low | 1 | 192.8148 | 77.1259 | 115.6889 | 0 | 685.2341 | 1085.6956 | 137.6401 | 0.3152 | 0 | 1.854 | 0 | 35.3796 | 54.2117 | 59.0173 | 1.0069 | kept
111 | 90 | 639.625 | Very Low | 1 | 192.8148 | 77.1259 | 115.6889 | 0 | 685.2341 | 1085.6956 | 137.6401 | 0.3152 | 0 | 1.854 | 0 | 35.3796 | 54.2117 | 59.0173 | 1.0069 | kept
74 | 90 | 708.5714 | Very Low | 1 | 177.9829 | 71.1932 | 106.7897 | 0 | 711.9316 | 1085.6956 | 138.2334 | 0.2966 | 0 | 1.4832 | 0 | 34.8219 | 51.2981 | 57.7931 | 1.0068 | kept
111 | 90 | 627.375 | Very Low | 1 | 192.8148 | 77.1259 | 115.6889 | 0 | 685.2341 | 1085.6956 | 137.6401 | 0.3152 | 0 | 1.854 | 0 | 35.3796 | 54.2117 | 59.0173 | 1.0069 | kept
109 | 90 | 577 | Very Low | 1 | 192.8148 | 77.1259 | 115.6889 | 0 | 682.2678 | 1127.225 | 138.8267 | 0.1112 | 0 | 1.4461 | 0 | 38.8228 | 50.8499 | 55.538 | 1.0217 | kept
74 | 90 | 690.7692 | Very Low | 1 | 177.9829 | 71.1932 | 106.7897 | 0 | 711.9316 | 1085.6956 | 138.2334 | 0.2966 | 0 | 1.4832 | 0 | 34.8219 | 51.2981 | 57.7931 | 1.0068 | kept
109 | 90 | 815.25 | Low | 1 | 192.8148 | 77.1259 | 115.6889 | 0 | 682.2678 | 1127.225 | 138.8267 | 0.1112 | 0 | 1.4461 | 0 | 38.8228 | 50.8499 | 55.538 | 1.0217 | kept
111 | 90 | 776.5 | Very Low | 1 | 192.8148 | 77.1259 | 115.6889 | 0 | 685.2341 | 1085.6956 | 137.6401 | 0.3152 | 0 | 1.854 | 0 | 35.3796 | 54.2117 | 59.0173 | 1.0069 | kept
73 | 90 | 1017.5 | Low | 1 | 177.9829 | 71.1932 | 106.7897 | 0 | 711.9316 | 1085.6956 | 137.6401 | 0.1483 | 0 | 1.6686 | 0 | 35.7333 | 51.5394 | 55.4924 | 1.0063 | kept
73 | 90 | 933 | Low | 1 | 177.9829 | 71.1932 | 106.7897 | 0 | 711.9316 | 1085.6956 | 137.6401 | 0.1483 | 0 | 1.6686 | 0 | 35.7333 | 51.5394 | 55.4924 | 1.0063 | kept
326 | 28 | 1405.1098 | Moderate | 0 | 261.6349 | 112.1292 | 0 | 0 | 777.192 | 978.9059 | 136.4536 | 0.6304 | 1.0382 | 1.4276 | 14.2386 | 34.6839 | 46.8859 | 51.0493 | 1.0107 | kept
326 | 90 | 1049 | Low | 1 | 261.6349 | 112.1292 | 0 | 0 | 777.192 | 978.9059 | 136.4536 | 0.6304 | 1.0382 | 1.4276 | 14.2386 | 34.6839 | 46.8859 | 51.0493 | 1.0107 | kept
113 | 90 | 687.8235 | Very Low | 1 | 195.7812 | 0 | 130.5208 | 0 | 664.4695 | 1311.1406 | 130.5208 | 0.0816 | 0.5562 | 1.0197 | 0 | 41.5015 | 50.3342 | 54.9962 | 1.0456 | kept
111 | 90 | 596.6 | Very Low | 1 | 192.8148 | 77.1259 | 115.6889 | 0 | 685.2341 | 1085.6956 | 137.6401 | 0.3152 | 0 | 1.854 | 0 | 35.3796 | 54.2117 | 59.0173 | 1.0069 | kept
111 | 90 | 481.25 | Very Low | 1 | 192.8148 | 77.1259 | 115.6889 | 0 | 685.2341 | 1085.6956 | 137.6401 | 0.3152 | 0 | 1.854 | 0 | 35.3796 | 54.2117 | 59.0173 | 1.0069 | kept
326 | 90 | 1243 | Moderate | 0 | 261.6349 | 112.1292 | 0 | 0 | 777.192 | 978.9059 | 136.4536 | 0.6304 | 1.0382 | 1.4276 | 14.2386 | 34.6839 | 46.8859 | 51.0493 | 1.0107 | kept
73 | 90 | 675.4792 | Very Low | 1 | 177.9829 | 71.1932 | 106.7897 | 0 | 711.9316 | 1085.6956 | 137.6401 | 0.1483 | 0 | 1.6686 | 0 | 35.7333 | 51.5394 | 55.4924 | 1.0063 | kept
429 | 28 | 2198.1111 | High | 0 | 285.9592 | 122.2149 | 0 | 0 | 655.5703 | 1050.0991 | 151.2855 | 0.33 | 0 | 1.2755 | 18.9848 | 43.5899 | 51.4277 |  | 1.02 | kept
82 | 90 | 567.625 | Very Low | 1 | 177.9829 | 71.1932 | 106.7897 | 0 | 717.8643 | 1127.225 | 137.6401 | 0.1483 | 1.6686 | 1.6686 | 0 | 37.6692 | 54.9669 | 60.7426 | 1.0254 | kept
37 | 90 | 554 | Very Low | 1 | 115.6889 | 0 | 293.6718 | 0 | 741.5954 | 1097.5612 | 143.5729 | 0.1112 | 0.5562 | 1.2978 | 0 | 41.179 | 54.7731 | 58.7692 | 1.0403 | kept
81 | 90 | 610.4583 | Very Low | 1 | 177.9829 | 71.1932 | 106.7897 | 0 | 717.8643 | 1127.225 | 135.267 | 0.1854 | 0 | 1.1124 | 0 | 38.3952 | 53.3173 | 59.0946 | 1.021 | kept
288 | 90 | 653.6071 | Very Low | 1 | 249.1761 | 106.7897 | 0 | 0 | 705.9988 | 1156.8888 | 135.267 | 0.2966 | 0 | 1.0753 | 0 | 35.1977 | 49.1326 | 53.9416 | 1.0295 | kept
81 | 90 | 420.75 | Very Low | 1 | 177.9829 | 71.1932 | 106.7897 | 0 | 717.8643 | 1127.225 | 135.267 | 0.1854 | 0 | 1.1124 | 0 | 38.3952 | 53.3173 | 59.0946 | 1.021 | kept
327 | 90 | 1587.8 | Moderate | 0 | 261.6349 | 112.1292 | 0 | 0 | 830.5868 | 933.8169 | 129.9275 | 0.482 | 1.0382 | 1.4276 | 14.2386 | 37.0708 | 47.8284 | 54.1446 | 1.0077 | kept
282 | 90 | 765.0714 | Very Low | 1 | 249.1761 | 106.7897 | 0 | 0 | 705.9988 | 1111.7998 | 170.8636 | 0.2966 | 0 | 1.0753 | 0 | 36.5373 | 47.5394 | 53.4738 | 1.0484 | kept
36 | 90 | 513.5 | Very Low | 1 | 115.6889 | 0 | 269.9407 | 0 | 741.5954 | 1097.5612 | 143.5729 | 0.1112 | 0 | 1.2978 | 0.1112 | 35.8528 | 51.0614 | 57.8298 | 1.0317 | kept
319 | 28 | 663.5357 | Very Low | 1 | 258.6685 | 86.6183 | 0 | 0 | 685.8274 | 1158.0754 | 128.1477 | 0.3523 | 0 | 1.4832 | 0 | 36.7503 | 47.367 | 52.6899 | 1.0094 | kept
192 | 90 | 949.5702 | Low | 1 | 228.4114 | 97.8906 | 0 | 0 | 771.2592 | 1103.4939 | 130.5208 | 0.2225 | 0.2966 | 1.2236 | 0 | 32.5109 | 44.1609 | 51.1043 | 1.0195 | kept
77 | 90 | 715.2315 | Very Low | 1 | 177.9829 | 71.1932 | 106.7897 | 0 | 717.8643 | 1111.2065 | 135.267 | 0.0853 | 0 | 1.2978 | 0 | 39.8018 | 58.1045 | 63.4259 | 1.0152 | kept
77 | 90 | 716.5526 | Very Low | 1 | 177.9829 | 71.1932 | 106.7897 | 0 | 717.8643 | 1111.2065 | 135.267 | 0.0853 | 0 | 1.2978 | 0 | 39.8018 | 58.1045 | 63.4259 | 1.0152 | kept
78 | 90 | 883.25 | Low | 1 | 177.9829 | 71.1932 | 106.7897 | 0 | 717.8643 | 1111.2065 | 135.267 | 0.1854 | 0 | 1.4832 | 0 | 37.1972 | 56.3905 | 60.1309 | 1.0154 | kept
234 | 28 | 1033.25 | Low | 1 | 237.3105 | 0 | 154.2518 | 0 | 634.2124 | 1097.5612 | 143.5729 | 0.3152 | 0 | 0 | 0 | 28.9087 | 43.7651 |  | 0.9886 | kept
73 | 90 | 995.5 | Low | 1 | 177.9829 | 71.1932 | 106.7897 | 0 | 711.9316 | 1085.6956 | 137.6401 | 0.1483 | 0 | 1.6686 | 0 | 35.7333 | 51.5394 | 55.4924 | 1.0063 | kept
39 | 90 | 703.5 | Very Low | 1 | 117.4687 | 117.4687 | 156.6249 | 0 | 676.9283 | 1038.2335 | 148.3191 | 0 | 0 | 1.4832 | 0 | 30.4748 | 49.3205 | 56.9162 | 0.9648 | kept
183 | 28 | 411.2632 | Very Low | 1 | 222.4786 | 88.9914 | 133.4872 | 0 | 653.1972 | 1032.3008 | 148.9124 | 0.2966 | 0.419 | 1.854 | 0 | 49.5251 | 69.6888 | 70.8348 | 1.0076 | kept
80 | 90 | 558.1957 | Very Low | 1 | 177.9829 | 71.1932 | 106.7897 | 0 | 717.8643 | 1127.225 | 135.267 | 0.0853 | 0 | 1.2978 | 0 | 39.31 | 54.8384 | 60.2084 | 1.0211 | kept
84 | 90 | 860.875 | Low | 1 | 177.9829 | 71.1932 | 106.7897 | 0 | 741.5954 | 1038.2335 | 141.793 | 0.1854 | 1.6686 | 1.4461 | 0 | 34.1773 | 51.9175 | 62.2511 | 1.0056 | kept
192 | 90 | 1170 | Low | 1 | 228.4114 | 97.8906 | 0 | 0 | 771.2592 | 1103.4939 | 130.5208 | 0.2225 | 0.2966 | 1.2236 | 0 | 32.5109 | 44.1609 | 51.1043 | 1.0195 | kept
79 | 90 | 756.5 | Very Low | 1 | 177.9829 | 71.1932 | 106.7897 | 0 | 717.8643 | 1111.2065 | 135.8603 | 0.1854 | 0 | 1.1124 | 0 | 38.7794 | 57.6747 | 64.6139 | 1.0157 | kept
2 | 28 | 438.1333 | Very Low | 1 | 106.7897 | 0 | 249.1761 | 0 | 687.6072 | 1168.7543 | 143.5729 | 0.0334 | 0 | 1.1124 | 0 | 31.6664 | 50.6765 | 51.3372 | 1.0271 | kept
74 | 28 | 1298 | Moderate | 0 | 177.9829 | 71.1932 | 106.7897 | 0 | 711.9316 | 1085.6956 | 138.2334 | 0.2966 | 0 | 1.4832 | 0 | 34.8219 | 51.2981 | 57.7931 | 1.0068 | kept
74 | 90 | 745.5 | Very Low | 1 | 177.9829 | 71.1932 | 106.7897 | 0 | 711.9316 | 1085.6956 | 138.2334 | 0.2966 | 0 | 1.4832 | 0 | 34.8219 | 51.2981 | 57.7931 | 1.0068 | kept
79 | 90 | 674.0294 | Very Low | 1 | 177.9829 | 71.1932 | 106.7897 | 0 | 717.8643 | 1111.2065 | 135.8603 | 0.1854 | 0 | 1.1124 | 0 | 38.7794 | 57.6747 | 64.6139 | 1.0157 | kept
21 | 90 | 605.3182 | Very Low | 1 | 106.7897 | 71.1932 | 177.9829 | 0 | 759.3937 | 1085.6956 | 141.1998 | 0.1854 | 0 | 0.6674 | 0 | 31.1991 | 49.137 | 56.0451 | 1.029 | kept
83 | 90 | 666 | Very Low | 1 | 177.9829 | 71.1932 | 106.7897 | 0 | 717.8643 | 1170.5342 | 135.267 | 0.0853 | 0 | 1.2978 | 0 | 39.3346 | 57.5282 | 60.7227 | 1.0371 | kept
73 | 90 | 833.0779 | Low | 1 | 177.9829 | 71.1932 | 106.7897 | 0 | 711.9316 | 1085.6956 | 137.6401 | 0.1483 | 0 | 1.6686 | 0 | 35.7333 | 51.5394 | 55.4924 | 1.0063 | kept
77 | 90 | 832.6 | Low | 1 | 177.9829 | 71.1932 | 106.7897 | 0 | 717.8643 | 1111.2065 | 135.267 | 0.0853 | 0 | 1.2978 | 0 | 39.8018 | 58.1045 | 63.4259 | 1.0152 | kept
89 | 90 | 776.8333 | Very Low | 1 | 177.9829 | 106.7897 | 0 | 0 | 717.8643 | 1111.2065 | 135.8603 | 0.1483 | 0 | 1.4832 | 0 | 40.4263 | 63.1905 | 69.6715 | 0.9953 | kept
328 | 28 | 4217.5 | High | 0 | 261.6349 | 112.1292 | 0 | 0 | 830.5868 | 933.8169 | 132.3006 | 0.6304 | 0.8899 | 1.2867 | 14.2386 | 30.6989 | 39.2197 | 44.1265 | 1.0099 | kept
77 | 90 | 663.0294 | Very Low | 1 | 177.9829 | 71.1932 | 106.7897 | 0 | 717.8643 | 1111.2065 | 135.267 | 0.0853 | 0 | 1.2978 | 0 | 39.8018 | 58.1045 | 63.4259 | 1.0152 | kept
69 | 28 | 390.9444 | Very Low | 1 | 177.9829 | 0 | 266.9743 | 0 | 735.6626 | 1008.5697 | 168.4905 | 0.2966 | 0.927 | 2.781 | 0 | 53.2665 | 73.4467 |  | 1.0425 | kept
73 | 90 | 722.3913 | Very Low | 1 | 177.9829 | 71.1932 | 106.7897 | 0 | 711.9316 | 1085.6956 | 137.6401 | 0.1483 | 0 | 1.6686 | 0 | 35.7333 | 51.5394 | 55.4924 | 1.0063 | kept
79 | 90 | 783.8125 | Very Low | 1 | 177.9829 | 71.1932 | 106.7897 | 0 | 717.8643 | 1111.2065 | 135.8603 | 0.1854 | 0 | 1.1124 | 0 | 38.7794 | 57.6747 | 64.6139 | 1.0157 | kept
496 | 28 | 2657.3077 | High | 0 | 302.5709 | 88.9914 | 0 | 11.8655 | 860.2507 | 889.9145 | 129.9275 | 0.2039 | 0 | 1.3868 | 14.2386 | 37.0605 | 51.4056 |  | 1.0093 | kept
29 | 28 | 325.4524 | Very Low | 1 | 106.7897 | 106.7897 | 142.3863 | 0 | 753.4609 | 1143.8367 | 118.6553 | 0.5562 | 0 | 0.6674 | 0 | 37.7833 | 56.8978 | 58.0355 | 1.0299 | kept
142 | 28 | 1596.5 | Moderate | 0 | 207.6467 | 0 | 207.6467 | 0 | 672.7753 | 1109.4267 | 213.5795 | 0.1298 | 1.854 | 0 | 0 | 28.7856 | 46.2409 |  | 1.0881 | removed: Vfinal outside [0.95, 1.05]
73 | 90 | 932.25 | Low | 1 | 177.9829 | 71.1932 | 106.7897 | 0 | 711.9316 | 1085.6956 | 137.6401 | 0.1483 | 0 | 1.6686 | 0 | 35.7333 | 51.5394 | 55.4924 | 1.0063 | kept
24 | 28 | 297.2357 | Very Low | 1 | 106.7897 | 106.7897 | 142.3863 | 0 | 662.0964 | 1168.7543 | 143.5729 | 0.0334 | 0 | 1.1124 | 0 | 31.3603 | 48.5497 | 52.2735 | 1.0291 | kept
73 | 28 | 557 | Very Low | 1 | 177.9829 | 71.1932 | 106.7897 | 0 | 711.9316 | 1085.6956 | 137.6401 | 0.1483 | 0 | 1.6686 | 0 | 35.7333 | 51.5394 | 55.4924 | 1.0063 | kept
73 | 90 | 965 | Low | 1 | 177.9829 | 71.1932 | 106.7897 | 0 | 711.9316 | 1085.6956 | 137.6401 | 0.1483 | 0 | 1.6686 | 0 | 35.7333 | 51.5394 | 55.4924 | 1.0063 | kept
328 | 90 | 3395 | High | 0 | 261.6349 | 112.1292 | 0 | 0 | 830.5868 | 933.8169 | 132.3006 | 0.6304 | 0.8899 | 1.2867 | 14.2386 | 30.6989 | 39.2197 | 44.1265 | 1.0099 | kept
70 | 90 | 1450.5 | Moderate | 0 | 177.9829 | 0 | 266.9743 | 0 | 878.6422 | 889.9145 | 163.7443 | 0 | 0 | 0 | 0 | 40.1103 | 62.5355 |  | 1.0048 | kept
430 | 28 | 1215.4828 | Moderate | 0 | 285.9592 | 122.2149 | 0 | 0 | 655.5703 | 1109.4267 | 151.2855 | 0.0556 | 0.1854 | 0 | 0 | 34.4096 | 43.0988 | 49.6799 | 0.9865 | kept
360 | 28 | 1579.25 | Moderate | 0 | 269.9407 | 115.6889 | 0 | 0 | 682.2678 | 1079.7629 | 118.6553 | 0.1446 | 0 | 1.4832 | 18.9848 | 43.5203 | 56.2276 | 62.1046 | 1.0004 | kept
73 | 28 | 1511.5 | Moderate | 0 | 177.9829 | 71.1932 | 106.7897 | 0 | 711.9316 | 1085.6956 | 137.6401 | 0.1483 | 0 | 1.6686 | 0 | 35.7333 | 51.5394 | 55.4924 | 1.0063 | kept
73 | 90 | 690.6154 | Very Low | 1 | 177.9829 | 71.1932 | 106.7897 | 0 | 711.9316 | 1085.6956 | 137.6401 | 0.1483 | 0 | 1.6686 | 0 | 35.7333 | 51.5394 | 55.4924 | 1.0063 | kept
76 | 90 | 676.8333 | Very Low | 1 | 177.9829 | 71.1932 | 106.7897 | 0 | 717.8643 | 1085.6956 | 135.267 | 0.2225 | 0 | 1.2236 | 0 | 34.6194 | 52.5939 | 58.0145 | 1.0058 | kept
131 | 28 | 2534 | High | 0 | 206.4602 | 0 | 137.6401 | 0 | 771.2592 | 1008.5697 | 154.8451 | 0.0742 | 0.8603 | 1.3979 | 0 | 30.4576 | 42.3338 |  | 1.0054 | kept
32 | 28 | 694.5 | Very Low | 1 | 109.7561 | 0 | 261.0416 | 0 | 750.4945 | 1162.8216 | 139.4199 | 0.1854 | 0 | 2.781 | 0 | 43.7932 | 56.4987 |  | 1.0513 | removed: Vfinal outside [0.95, 1.05]
53 | 28 | 1489.5 | Moderate | 0 | 163.151 | 0 | 163.151 | 0 | 607.5149 | 1364.5355 | 127.5544 | 0.1632 | 2.9664 | 0 | 0 | 45.9536 | 53.1356 |  | 1.043 | kept
17 | 90 | 792.3 | Very Low | 1 | 106.7897 | 71.1932 | 177.9829 | 0 | 741.5954 | 1038.2335 | 141.793 | 0.1483 | 1.6686 | 1.4461 | 0 | 32.4364 | 44.1357 | 48.6736 | 1.0075 | kept
13 | 90 | 571.5333 | Very Low | 1 | 106.7897 | 71.1932 | 177.9829 | 0 | 717.8643 | 1085.6956 | 135.267 | 0.2225 | 0 | 1.2236 | 0 | 33.4178 | 46.209 | 52.8362 | 1.0078 | kept
496 | 28 | 1744.7414 | Moderate | 0 | 302.5709 | 88.9914 | 0 | 11.8655 | 860.2507 | 889.9145 | 129.9275 | 0.2039 | 0 | 1.3868 | 14.2386 | 37.0605 | 51.4056 |  | 1.0093 | kept
80 | 90 | 569.95 | Very Low | 1 | 177.9829 | 71.1932 | 106.7897 | 0 | 717.8643 | 1127.225 | 135.267 | 0.0853 | 0 | 1.2978 | 0 | 39.31 | 54.8384 | 60.2084 | 1.0211 | kept
184 | 90 | 335 | Very Low | 1 | 222.4786 | 88.9914 | 133.4872 | 0 | 800.923 | 919.5783 | 156.0317 | 0.2781 | 0 | 2.5029 | 0 | 51.9175 | 67.1894 | 69.9588 | 1.0295 | kept
6 | 28 | 462.2636 | Very Low | 1 | 106.7897 | 0 | 249.1761 | 0 | 762.3601 | 1032.3008 | 141.793 | 0.0667 | 0 | 1.4832 | 0 | 43.0252 | 57.6657 |  | 1.0038 | kept
5 | 28 | 2611 | High | 0 | 106.7897 | 0 | 249.1761 | 0 | 762.3601 | 1032.3008 | 141.793 | 0 | 0 | 0 | 0 | 44.1839 | 54.7444 |  | 0.9624 | kept
361 | 28 | 834 | Low | 1 | 269.9407 | 115.6889 | 0 | 0 | 682.2678 | 1079.7629 | 148.3191 | 0.0964 | 0 | 1.4832 | 0 | 35.7149 | 44.9538 | 50.4007 | 1.0159 | kept
361 | 28 | 607.883 | Very Low | 1 | 269.9407 | 115.6889 | 0 | 0 | 682.2678 | 1079.7629 | 148.3191 | 0.0964 | 0 | 1.4832 | 0 | 35.7149 | 44.9538 | 50.4007 | 1.0159 | kept
285 | 90 | 788.3654 | Very Low | 1 | 249.1761 | 106.7897 | 0 | 0 | 705.9988 | 1127.8183 | 170.8636 | 0.2966 | 0 | 1.0753 | 0 | 38.2682 | 50.111 | 57.664 | 1.0544 | removed: Vfinal outside [0.95, 1.05]
107 | 28 | 1453.1667 | Moderate | 0 | 192.8148 | 0 | 192.8148 | 0 | 684.6409 | 1109.4267 | 154.2518 | 0.1706 | 0 | 1.854 | 0 | 37.3857 | 54.373 |  | 1.0234 | kept
73 | 90 | 664.9286 | Very Low | 1 | 177.9829 | 71.1932 | 106.7897 | 0 | 711.9316 | 1085.6956 | 137.6401 | 0.1483 | 0 | 1.6686 | 0 | 35.7333 | 51.5394 | 55.4924 | 1.0063 | kept
190 | 28 | 1016.5 | Low | 1 | 228.4114 | 97.8906 | 0 | 0 | 741.5954 | 1127.225 | 130.5208 | 0.063 | 0 | 1.2236 | 0 | 33.4888 | 41.9792 | 46.1161 | 1.0166 | kept
284 | 90 | 800.7 | Low | 1 | 249.1761 | 106.7897 | 0 | 0 | 705.9988 | 1127.8183 | 135.8603 | 0.2225 | 0 | 1.0753 | 0 | 36.5043 | 47.217 | 54.9409 | 1.0193 | kept
290 | 28 | 1321.9545 | Moderate | 0 | 249.1761 | 106.7897 | 0 | 0 | 812.7885 | 1127.225 | 142.3863 | 0 | 0 | 0 | 0 | 33.0202 | 42.2189 | 48.677 | 1.025 | kept
672 | 28 | 475.25 | Very Low | 1 | 390.3758 | 0 | 0 | 0 | 800.923 | 1027.5546 | 156.0317 | 0 | 0 | 0 | 0 | 48.5678 | 54.582 | 55.6752 | 0.9937 | kept
73 | 90 | 551.2143 | Very Low | 1 | 177.9829 | 71.1932 | 106.7897 | 0 | 711.9316 | 1085.6956 | 137.6401 | 0.1483 | 0 | 1.6686 | 0 | 35.7333 | 51.5394 | 55.4924 | 1.0063 | kept
248 | 28 | 587 | Very Low | 1 | 240.2769 | 88.9914 | 88.9914 | 0 | 671.5888 | 1038.2335 | 158.4048 | 0.1483 | 0 | 1.2978 | 0 | 38.2843 | 55.63 |  | 1.0156 | kept
672 | 28 | 573 | Very Low | 1 | 390.3758 | 0 | 0 | 0 | 800.923 | 1027.5546 | 156.0317 | 0 | 0 | 0 | 0 | 48.5678 | 54.582 | 55.6752 | 0.9937 | kept
10 | 28 | 480.2415 | Very Low | 1 | 106.7897 | 0 | 269.9407 | 0 | 794.9903 | 1038.2335 | 152.472 | 0.0556 | 0.1854 | 0.2966 | 0 | 36.7916 | 52.1158 | 57.3268 | 1.0353 | kept
114 | 28 | 1058.7857 | Low | 1 | 195.7812 | 0 | 130.5208 | 0 | 711.9316 | 1228.082 | 130.5208 | 0.0705 | 1.0197 | 0 | 0 | 30.8834 | 46.3311 | 49.6767 | 1.0326 | kept
73 | 90 | 767 | Very Low | 1 | 177.9829 | 71.1932 | 106.7897 | 0 | 711.9316 | 1085.6956 | 137.6401 | 0.1483 | 0 | 1.6686 | 0 | 35.7333 | 51.5394 | 55.4924 | 1.0063 | kept
25 | 28 | 335.2297 | Very Low | 1 | 106.7897 | 106.7897 | 142.3863 | 0 | 662.0964 | 1168.7543 | 143.5729 | 0.0334 | 1.1124 | 0 | 0 | 28.8775 | 45.4405 | 48.1948 | 1.0292 | kept
74 | 90 | 754.2917 | Very Low | 1 | 177.9829 | 71.1932 | 106.7897 | 0 | 711.9316 | 1085.6956 | 138.2334 | 0.2966 | 0 | 1.4832 | 0 | 34.8219 | 51.2981 | 57.7931 | 1.0068 | kept
248 | 28 | 648.5 | Very Low | 1 | 240.2769 | 88.9914 | 88.9914 | 0 | 671.5888 | 1038.2335 | 158.4048 | 0.1483 | 0 | 1.2978 | 0 | 38.2843 | 55.63 |  | 1.0156 | kept
125 | 28 | 1435 | Moderate | 0 | 202.9005 | 0 | 135.267 | 0 | 666.2493 | 1256.5592 | 135.8603 | 0.2114 | 0 | 0.8454 | 0 | 28.5098 | 47.7462 |  | 1.0349 | kept
36 | 90 | 445 | Very Low | 1 | 115.6889 | 0 | 269.9407 | 0 | 741.5954 | 1097.5612 | 143.5729 | 0.1112 | 0 | 1.2978 | 0.1112 | 35.8528 | 51.0614 | 57.8298 | 1.0317 | kept
283 | 28 | 625.2809 | Very Low | 1 | 249.1761 | 106.7897 | 0 | 0 | 705.9988 | 1127.225 | 142.3863 | 0.1298 | 0 | 1.3349 | 0 | 34.8823 | 45.031 | 51.8172 | 1.0257 | kept
175 | 28 | 2748 | High | 0 | 217.7324 | 0 | 144.7594 | 0 | 794.9903 | 919.5783 | 177.9829 | 0.0556 | 0.9047 | 0.8899 | 0 | 29.8285 | 45.8034 |  | 1.0103 | kept
25 | 28 | 306.2378 | Very Low | 1 | 106.7897 | 106.7897 | 142.3863 | 0 | 662.0964 | 1168.7543 | 143.5729 | 0.0334 | 1.1124 | 0 | 0 | 28.8775 | 45.4405 | 48.1948 | 1.0292 | kept
74 | 90 | 602.8333 | Very Low | 1 | 177.9829 | 71.1932 | 106.7897 | 0 | 711.9316 | 1085.6956 | 138.2334 | 0.2966 | 0 | 1.4832 | 0 | 34.8219 | 51.2981 | 57.7931 | 1.0068 | kept
82 | 90 | 612.1 | Very Low | 1 | 177.9829 | 71.1932 | 106.7897 | 0 | 717.8643 | 1127.225 | 137.6401 | 0.1483 | 1.6686 | 1.6686 | 0 | 37.6692 | 54.9669 | 60.7426 | 1.0254 | kept
12 | 90 | 645.75 | Very Low | 1 | 106.7897 | 71.1932 | 177.9829 | 0 | 711.9316 | 1085.6956 | 141.793 | 0.2966 | 0 | 0.6674 | 0 | 32.9767 | 49.8557 | 55.1064 | 1.0116 | kept
339 | 28 | 1277.625 | Moderate | 0 | 266.9743 | 0 | 148.3191 | 29.6638 | 883.9817 | 697.0997 | 148.3191 | 0.1483 | 0.3708 | 1.4832 | 0 | 42.2189 | 43.8966 | 50.5484 | 0.9628 | kept
285 | 90 | 1096.375 | Low | 1 | 249.1761 | 106.7897 | 0 | 0 | 705.9988 | 1127.8183 | 170.8636 | 0.2966 | 0 | 1.0753 | 0 | 38.2682 | 50.111 | 57.664 | 1.0544 | removed: Vfinal outside [0.95, 1.05]
383 | 28 | 2420.25 | High | 0 | 274.0937 | 0 | 117.4687 | 0 | 772.4458 | 1038.2335 | 153.0653 | 0.1557 | 0 | 1.1013 | 0 | 33.4978 | 44.1911 |  | 1.0285 | kept
18 | 90 | 587.3 | Very Low | 1 | 106.7897 | 71.1932 | 177.9829 | 0 | 741.5954 | 1085.6956 | 141.793 | 0.1483 | 1.6686 | 1.4461 | 0 | 31.7498 | 46.1528 | 50.2226 | 1.025 | kept
435 | 90 | 4641 | High | 0 | 287.1457 | 0 | 71.7864 | 0 | 584.3772 | 1211.4702 | 157.8115 | 0 | 0 | 0 | 0 | 26.6837 | 37.2137 | 43.1306 | 0.973 | kept
435 | 90 | 3021.9706 | High | 0 | 287.1457 | 0 | 71.7864 | 0 | 584.3772 | 1211.4702 | 157.8115 | 0 | 0 | 0 | 0 | 26.6837 | 37.2137 | 43.1306 | 0.973 | kept
13 | 90 | 374.55 | Very Low | 1 | 106.7897 | 71.1932 | 177.9829 | 0 | 717.8643 | 1085.6956 | 135.267 | 0.2225 | 0 | 1.2236 | 0 | 33.4178 | 46.209 | 52.8362 | 1.0078 | kept
285 | 90 | 468.4 | Very Low | 1 | 249.1761 | 106.7897 | 0 | 0 | 705.9988 | 1127.8183 | 170.8636 | 0.2966 | 0 | 1.0753 | 0 | 38.2682 | 50.111 | 57.664 | 1.0544 | removed: Vfinal outside [0.95, 1.05]
248 | 28 | 892 | Low | 1 | 240.2769 | 88.9914 | 88.9914 | 0 | 671.5888 | 1038.2335 | 158.4048 | 0.1483 | 0 | 1.2978 | 0 | 38.2843 | 55.63 |  | 1.0156 | kept
285 | 90 | 396.266 | Very Low | 1 | 249.1761 | 106.7897 | 0 | 0 | 705.9988 | 1127.8183 | 170.8636 | 0.2966 | 0 | 1.0753 | 0 | 38.2682 | 50.111 | 57.664 | 1.0544 | removed: Vfinal outside [0.95, 1.05]
18 | 90 | 473.7 | Very Low | 1 | 106.7897 | 71.1932 | 177.9829 | 0 | 741.5954 | 1085.6956 | 141.793 | 0.1483 | 1.6686 | 1.4461 | 0 | 31.7498 | 46.1528 | 50.2226 | 1.025 | kept
17 | 90 | 567.2 | Very Low | 1 | 106.7897 | 71.1932 | 177.9829 | 0 | 741.5954 | 1038.2335 | 141.793 | 0.1483 | 1.6686 | 1.4461 | 0 | 32.4364 | 44.1357 | 48.6736 | 1.0075 | kept
18 | 90 | 639.35 | Very Low | 1 | 106.7897 | 71.1932 | 177.9829 | 0 | 741.5954 | 1085.6956 | 141.793 | 0.1483 | 1.6686 | 1.4461 | 0 | 31.7498 | 46.1528 | 50.2226 | 1.025 | kept
240 | 28 | 740.25 | Very Low | 1 | 237.3105 | 118.6553 | 0 | 0 | 731.5097 | 1079.7629 | 143.5729 | 0.0371 | 0 | 1.4461 | 0 | 35.1116 | 46.2962 |  | 0.9807 | kept
11 | 90 | 592.5 | Very Low | 1 | 106.7897 | 71.1932 | 177.9829 | 0 | 711.9316 | 1085.6956 | 137.6401 | 0.1483 | 0 | 1.6686 | 0 | 35.3012 | 45.6893 | 51.2625 | 1.0082 | kept
7 | 28 | 412.6154 | Very Low | 1 | 106.7897 | 0 | 249.1761 | 0 | 762.3601 | 1032.3008 | 141.793 | 0.0927 | 0 | 1.4832 | 0 | 39.7392 | 56.5757 | 57.5598 | 1.0038 | kept
7 | 28 | 489.1824 | Very Low | 1 | 106.7897 | 0 | 249.1761 | 0 | 762.3601 | 1032.3008 | 141.793 | 0.0927 | 0 | 1.4832 | 0 | 39.7392 | 56.5757 | 57.5598 | 1.0038 | kept
226 | 28 | 1393 | Moderate | 0 | 234.9374 | 0 | 156.6249 | 0 | 777.7852 | 1067.8974 | 145.946 | 0.1001 | 0 | 0.9159 | 0 | 36.4675 | 48.504 |  | 1.0352 | kept
226 | 28 | 1742.9167 | Moderate | 0 | 234.9374 | 0 | 156.6249 | 0 | 777.7852 | 1067.8974 | 145.946 | 0.1001 | 0 | 0.9159 | 0 | 36.4675 | 48.504 |  | 1.0352 | kept
26 | 28 | 365 | Very Low | 1 | 106.7897 | 106.7897 | 142.3863 | 0 | 662.0964 | 1168.7543 | 143.5729 | 0.0556 | 1.1124 | 0 | 0 | 27.5864 | 44.9779 | 51.8758 | 1.0292 | kept
26 | 28 | 326 | Very Low | 1 | 106.7897 | 106.7897 | 142.3863 | 0 | 662.0964 | 1168.7543 | 143.5729 | 0.0556 | 1.1124 | 0 | 0 | 27.5864 | 44.9779 | 51.8758 | 1.0292 | kept
19 | 90 | 643.1364 | Very Low | 1 | 106.7897 | 71.1932 | 177.9829 | 0 | 741.5954 | 1085.6956 | 142.3863 | 0.4079 | 0 | 0.6674 | 0 | 31.2803 | 44.4608 | 49.0123 | 1.0236 | kept
384 | 28 | 2418.8 | High | 0 | 274.0937 | 0 | 117.4687 | 0 | 772.4458 | 1053.0655 | 156.0317 | 0.1224 | 0 | 0.7305 | 0 | 32.1484 | 43.0279 |  | 1.0366 | kept
672 | 28 | 161.375 | Very Low | 1 | 390.3758 | 0 | 0 | 0 | 800.923 | 1027.5546 | 156.0317 | 0 | 0 | 0 | 0 | 48.5678 | 54.582 | 55.6752 | 0.9937 | kept
25 | 28 | 400.125 | Very Low | 1 | 106.7897 | 106.7897 | 142.3863 | 0 | 662.0964 | 1168.7543 | 143.5729 | 0.0334 | 1.1124 | 0 | 0 | 28.8775 | 45.4405 | 48.1948 | 1.0292 | kept
20 | 90 | 712.0833 | Very Low | 1 | 106.7897 | 71.1932 | 177.9829 | 0 | 759.3937 | 1085.6956 | 126.9611 | 0.3337 | 0 | 0.6674 | 0 | 30.2048 | 42.7418 | 45.6343 | 1.0149 | kept
103 | 28 | 477.8384 | Very Low | 1 | 189.8484 | 65.2604 | 124.588 | 0 | 745.7483 | 1008.5697 | 151.2855 | 0.0964 | 0 | 1.5425 | 0 | 41.179 | 60.3773 | 64.2362 | 1.0113 | kept
6 | 28 | 526.7222 | Very Low | 1 | 106.7897 | 0 | 249.1761 | 0 | 762.3601 | 1032.3008 | 141.793 | 0.0667 | 0 | 1.4832 | 0 | 43.0252 | 57.6657 |  | 1.0038 | kept
96 | 28 | 453 | Very Low | 1 | 183.9157 | 65.2604 | 118.6553 | 0 | 718.4576 | 1020.4353 | 154.2518 | 0.0445 | 0 | 1.4943 | 0 | 44.1351 | 61.5472 |  | 0.9643 | kept
361 | 28 | 476.9167 | Very Low | 1 | 269.9407 | 115.6889 | 0 | 0 | 682.2678 | 1079.7629 | 148.3191 | 0.0964 | 0 | 1.4832 | 0 | 35.7149 | 44.9538 | 50.4007 | 1.0159 | kept
285 | 90 | 586 | Very Low | 1 | 249.1761 | 106.7897 | 0 | 0 | 705.9988 | 1127.8183 | 170.8636 | 0.2966 | 0 | 1.0753 | 0 | 38.2682 | 50.111 | 57.664 | 1.0544 | removed: Vfinal outside [0.95, 1.05]
21 | 90 | 594 | Very Low | 1 | 106.7897 | 71.1932 | 177.9829 | 0 | 759.3937 | 1085.6956 | 141.1998 | 0.1854 | 0 | 0.6674 | 0 | 31.1991 | 49.137 | 56.0451 | 1.029 | kept
239 | 28 | 1160.9868 | Low | 1 | 237.3105 | 103.8234 | 0 | 0 | 759.3937 | 1142.0569 | 129.9275 | 0.0408 | 1.0642 | 0 | 0 | 38.1706 | 47.0546 | 54.1105 | 0.9936 | kept
95 | 28 | 628.75 | Very Low | 1 | 183.9157 | 65.2604 | 118.6553 | 0 | 718.4576 | 1020.4353 | 145.946 | 0.0445 | 0 | 1.4943 | 0 | 43.7775 | 62.6741 | 66.0427 | 0.956 | kept
66 | 28 | 702 | Very Low | 1 | 177.9829 | 0 | 266.9743 | 0 | 659.7233 | 1008.5697 | 148.3191 | 0.1038 | 0 | 1.854 | 0 | 56.235 | 80.0252 |  | 0.9916 | kept
88 | 28 | 550.375 | Very Low | 1 | 177.9829 | 88.9914 | 88.9914 | 0 | 730.3231 | 1020.4353 | 143.5729 | 0.0445 | 0 | 1.3349 | 0 | 38.1607 | 55.6243 | 60.7084 | 0.9967 | kept
103 | 28 | 576.25 | Very Low | 1 | 189.8484 | 65.2604 | 124.588 | 0 | 745.7483 | 1008.5697 | 151.2855 | 0.0964 | 0 | 1.5425 | 0 | 41.179 | 60.3773 | 64.2362 | 1.0113 | kept
103 | 28 | 505.5 | Very Low | 1 | 189.8484 | 65.2604 | 124.588 | 0 | 745.7483 | 1008.5697 | 151.2855 | 0.0964 | 0 | 1.5425 | 0 | 41.179 | 60.3773 | 64.2362 | 1.0113 | kept
95 | 28 | 422.2 | Very Low | 1 | 183.9157 | 65.2604 | 118.6553 | 0 | 718.4576 | 1020.4353 | 145.946 | 0.0445 | 0 | 1.4943 | 0 | 43.7775 | 62.6741 | 66.0427 | 0.956 | kept
22 | 28 | 426.25 | Very Low | 1 | 106.7897 | 106.7897 | 142.3863 | 0 | 662.0964 | 860.2507 | 143.5729 | 0.0556 | 0 | 1.1124 | 0 | 24.959 | 43.302 | 53.4689 | 0.9153 | removed: Vfinal outside [0.95, 1.05]
656 | 28 | 711 | Very Low | 1 | 385.6296 | 0 | 0 | 0 | 705.9988 | 1112.3931 | 163.7443 | 0 | 0 | 0 | 0 | 43.01 | 46.07 |  | 0.9951 | kept
95 | 28 | 455 | Very Low | 1 | 183.9157 | 65.2604 | 118.6553 | 0 | 718.4576 | 1020.4353 | 145.946 | 0.0445 | 0 | 1.4943 | 0 | 43.7775 | 62.6741 | 66.0427 | 0.956 | kept
91 | 28 | 277.8624 | Very Low | 1 | 179.7627 | 107.9763 | 71.7864 | 0 | 696.5064 | 1088.662 | 143.5729 | 0.0371 | 0 | 1.4461 | 0 | 37.1573 | 52.8001 | 59.5367 | 0.9723 | kept
191 | 90 | 942 | Low | 1 | 228.4114 | 97.8906 | 0 | 0 | 771.2592 | 1103.4939 | 130.5208 | 0.2225 | 0 | 1.2236 | 0 | 30.268 | 42.127 | 48.5391 | 1.0193 | kept
85 | 28 | 454 | Very Low | 1 | 177.9829 | 71.1932 | 106.7897 | 0 | 744.5618 | 1103.4939 | 138.8267 | 0.0667 | 0 | 1.3349 | 0 | 33.1293 | 52.3772 | 61.7426 | 1.026 | kept
74 | 90 | 693.5417 | Very Low | 1 | 177.9829 | 71.1932 | 106.7897 | 0 | 711.9316 | 1085.6956 | 138.2334 | 0.2966 | 0 | 1.4832 | 0 | 34.8219 | 51.2981 | 57.7931 | 1.0068 | kept
73 | 90 | 652.5 | Very Low | 1 | 177.9829 | 71.1932 | 106.7897 | 0 | 711.9316 | 1085.6956 | 137.6401 | 0.1483 | 0 | 1.6686 | 0 | 35.7333 | 51.5394 | 55.4924 | 1.0063 | kept
21 | 90 | 410 | Very Low | 1 | 106.7897 | 71.1932 | 177.9829 | 0 | 759.3937 | 1085.6956 | 141.1998 | 0.1854 | 0 | 0.6674 | 0 | 31.1991 | 49.137 | 56.0451 | 1.029 | kept
26 | 28 | 308.3929 | Very Low | 1 | 106.7897 | 106.7897 | 142.3863 | 0 | 662.0964 | 1168.7543 | 143.5729 | 0.0556 | 1.1124 | 0 | 0 | 27.5864 | 44.9779 | 51.8758 | 1.0292 | kept
73 | 90 | 753.5 | Very Low | 1 | 177.9829 | 71.1932 | 106.7897 | 0 | 711.9316 | 1085.6956 | 137.6401 | 0.1483 | 0 | 1.6686 | 0 | 35.7333 | 51.5394 | 55.4924 | 1.0063 | kept
93 | 28 | 1042.5 | Low | 1 | 183.9157 | 0 | 183.9157 | 0 | 817.5348 | 1082.7293 | 141.1998 | 0.1483 | 0 | 1.2644 | 0 | 33.2258 | 49.8169 |  | 1.0446 | kept
95 | 28 | 803.5 | Low | 1 | 183.9157 | 65.2604 | 118.6553 | 0 | 718.4576 | 1020.4353 | 145.946 | 0.0445 | 0 | 1.4943 | 0 | 43.7775 | 62.6741 | 66.0427 | 0.956 | kept
82 | 90 | 588 | Very Low | 1 | 177.9829 | 71.1932 | 106.7897 | 0 | 717.8643 | 1127.225 | 137.6401 | 0.1483 | 1.6686 | 1.6686 | 0 | 37.6692 | 54.9669 | 60.7426 | 1.0254 | kept
7 | 28 | 421.3 | Very Low | 1 | 106.7897 | 0 | 249.1761 | 0 | 762.3601 | 1032.3008 | 141.793 | 0.0927 | 0 | 1.4832 | 0 | 39.7392 | 56.5757 | 57.5598 | 1.0038 | kept
95 | 28 | 627.5 | Very Low | 1 | 183.9157 | 65.2604 | 118.6553 | 0 | 718.4576 | 1020.4353 | 145.946 | 0.0445 | 0 | 1.4943 | 0 | 43.7775 | 62.6741 | 66.0427 | 0.956 | kept
94 | 28 | 1338.5 | Moderate | 0 | 183.9157 | 65.2604 | 118.6553 | 0 | 665.0627 | 1020.4353 | 145.946 | 0.0445 | 0 | 1.4943 | 0 | 42.019 | 57.3098 | 61.2599 | 0.9357 | removed: Vfinal outside [0.95, 1.05]
285 | 90 | 544.875 | Very Low | 1 | 249.1761 | 106.7897 | 0 | 0 | 705.9988 | 1127.8183 | 170.8636 | 0.2966 | 0 | 1.0753 | 0 | 38.2682 | 50.111 | 57.664 | 1.0544 | removed: Vfinal outside [0.95, 1.05]
95 | 28 | 424.8082 | Very Low | 1 | 183.9157 | 65.2604 | 118.6553 | 0 | 718.4576 | 1020.4353 | 145.946 | 0.0445 | 0 | 1.4943 | 0 | 43.7775 | 62.6741 | 66.0427 | 0.956 | kept
189 | 28 | 673.3393 | Very Low | 1 | 225.445 | 106.7897 | 23.7311 | 0 | 720.8307 | 1142.0569 | 135.8603 | 0.0556 | 0.8899 | 1.1124 | 0 | 39.1385 | 51.0568 | 58.0718 | 1.0315 | kept
95 | 28 | 377.875 | Very Low | 1 | 183.9157 | 65.2604 | 118.6553 | 0 | 718.4576 | 1020.4353 | 145.946 | 0.0445 | 0 | 1.4943 | 0 | 43.7775 | 62.6741 | 66.0427 | 0.956 | kept
490 | 28 | 5384.5 | High | 0 | 296.6382 | 127.5544 | 0 | 0 | 809.8222 | 860.2507 | 143.5729 | 0.0667 | 2.6512 | 0 | 0 | 34.2571 | 42.2706 | 49.2286 | 0.9536 | kept
95 | 28 | 403.8478 | Very Low | 1 | 183.9157 | 65.2604 | 118.6553 | 0 | 718.4576 | 1020.4353 | 145.946 | 0.0445 | 0 | 1.4943 | 0 | 43.7775 | 62.6741 | 66.0427 | 0.956 | kept
7 | 28 | 988 | Low | 1 | 106.7897 | 0 | 249.1761 | 0 | 762.3601 | 1032.3008 | 141.793 | 0.0927 | 0 | 1.4832 | 0 | 39.7392 | 56.5757 | 57.5598 | 1.0038 | kept
363 | 28 | 653.175 | Very Low | 1 | 269.9407 | 115.6889 | 0 | 0 | 735.6626 | 1097.5612 | 138.8267 | 0.1483 | 0 | 1.2644 | 0 | 31.2944 | 39.3231 | 46.5626 | 1.0331 | kept
7 | 28 | 492.75 | Very Low | 1 | 106.7897 | 0 | 249.1761 | 0 | 762.3601 | 1032.3008 | 141.793 | 0.0927 | 0 | 1.4832 | 0 | 39.7392 | 56.5757 | 57.5598 | 1.0038 | kept
9 | 28 | 403.1875 | Very Low | 1 | 106.7897 | 0 | 269.9407 | 0 | 794.9903 | 1038.2335 | 141.1998 | 0.0927 | 0 | 1.2236 | 0 | 34.1075 | 49.1051 | 59.1226 | 1.0247 | kept
672 | 28 | 144 | Very Low | 1 | 390.3758 | 0 | 0 | 0 | 800.923 | 1027.5546 | 156.0317 | 0 | 0 | 0 | 0 | 48.5678 | 54.582 | 55.6752 | 0.9937 | kept
97 | 28 | 456.2083 | Very Low | 1 | 183.9157 | 65.2604 | 118.6553 | 0 | 742.7819 | 1020.4353 | 126.3679 | 0.0927 | 0 | 1.1495 | 18.9848 | 45.6634 | 63.2671 | 68.6649 | 0.9996 | kept
95 | 28 | 395.5 | Very Low | 1 | 183.9157 | 65.2604 | 118.6553 | 0 | 718.4576 | 1020.4353 | 145.946 | 0.0445 | 0 | 1.4943 | 0 | 43.7775 | 62.6741 | 66.0427 | 0.956 | kept
95 | 28 | 372.9286 | Very Low | 1 | 183.9157 | 65.2604 | 118.6553 | 0 | 718.4576 | 1020.4353 | 145.946 | 0.0445 | 0 | 1.4943 | 0 | 43.7775 | 62.6741 | 66.0427 | 0.956 | kept
94 | 28 | 293.5 | Very Low | 1 | 183.9157 | 65.2604 | 118.6553 | 0 | 665.0627 | 1020.4353 | 145.946 | 0.0445 | 0 | 1.4943 | 0 | 42.019 | 57.3098 | 61.2599 | 0.9357 | removed: Vfinal outside [0.95, 1.05]
88 | 28 | 413 | Very Low | 1 | 177.9829 | 88.9914 | 88.9914 | 0 | 730.3231 | 1020.4353 | 143.5729 | 0.0445 | 0 | 1.3349 | 0 | 38.1607 | 55.6243 | 60.7084 | 0.9967 | kept
21 | 90 | 330.6 | Very Low | 1 | 106.7897 | 71.1932 | 177.9829 | 0 | 759.3937 | 1085.6956 | 141.1998 | 0.1854 | 0 | 0.6674 | 0 | 31.1991 | 49.137 | 56.0451 | 1.029 | kept
88 | 28 | 469.0625 | Very Low | 1 | 177.9829 | 88.9914 | 88.9914 | 0 | 730.3231 | 1020.4353 | 143.5729 | 0.0445 | 0 | 1.3349 | 0 | 38.1607 | 55.6243 | 60.7084 | 0.9967 | kept
108 | 28 | 549.5938 | Very Low | 1 | 192.8148 | 77.1259 | 115.6889 | 0 | 630.0594 | 1168.7543 | 123.4015 | 0.0964 | 0 | 1.2236 | 0 | 35.1131 | 50.5271 | 58.0475 | 1.0016 | kept
91 | 28 | 603.0435 | Very Low | 1 | 179.7627 | 107.9763 | 71.7864 | 0 | 696.5064 | 1088.662 | 143.5729 | 0.0371 | 0 | 1.4461 | 0 | 37.1573 | 52.8001 | 59.5367 | 0.9723 | kept
23 | 28 | 289.25 | Very Low | 1 | 106.7897 | 106.7897 | 142.3863 | 0 | 662.0964 | 1168.7543 | 109.1628 | 0.0148 | 0.1854 | 0 | 0 | 28.7167 | 52.2278 | 57.4678 | 0.9539 | kept
42 | 28 | 262 | Very Low | 1 | 121.0284 | 121.0284 | 161.3712 | 0 | 602.1755 | 1168.7543 | 156.6249 | 0.0408 | 1.5129 | 0 | 0 | 31.4401 | 49.0907 | 56.5715 | 1.0374 | kept
95 | 28 | 383.6667 | Very Low | 1 | 183.9157 | 65.2604 | 118.6553 | 0 | 718.4576 | 1020.4353 | 145.946 | 0.0445 | 0 | 1.4943 | 0 | 43.7775 | 62.6741 | 66.0427 | 0.956 | kept
88 | 28 | 368.5 | Very Low | 1 | 177.9829 | 88.9914 | 88.9914 | 0 | 730.3231 | 1020.4353 | 143.5729 | 0.0445 | 0 | 1.3349 | 0 | 38.1607 | 55.6243 | 60.7084 | 0.9967 | kept
92 | 28 | 543.5 | Very Low | 1 | 183.9157 | 0 | 183.9157 | 0 | 747.5282 | 1091.6284 | 148.3191 | 0.0593 | 0 | 1.1606 | 0 | 40.9434 | 60.9956 |  | 1.0282 | kept
88 | 28 | 419.5714 | Very Low | 1 | 177.9829 | 88.9914 | 88.9914 | 0 | 730.3231 | 1020.4353 | 143.5729 | 0.0445 | 0 | 1.3349 | 0 | 38.1607 | 55.6243 | 60.7084 | 0.9967 | kept
26 | 28 | 383.5 | Very Low | 1 | 106.7897 | 106.7897 | 142.3863 | 0 | 662.0964 | 1168.7543 | 143.5729 | 0.0556 | 1.1124 | 0 | 0 | 27.5864 | 44.9779 | 51.8758 | 1.0292 | kept
103 | 28 | 369.0714 | Very Low | 1 | 189.8484 | 65.2604 | 124.588 | 0 | 745.7483 | 1008.5697 | 151.2855 | 0.0964 | 0 | 1.5425 | 0 | 41.179 | 60.3773 | 64.2362 | 1.0113 | kept
105 | 28 | 415.64 | Very Low | 1 | 189.8484 | 75.9394 | 113.9091 | 0 | 729.7299 | 1097.5612 | 140.6065 | 0.0705 | 0 | 1.4239 | 0 | 35.5578 | 54.2325 | 61.5013 | 1.0285 | kept
7 | 28 | 410.05 | Very Low | 1 | 106.7897 | 0 | 249.1761 | 0 | 762.3601 | 1032.3008 | 141.793 | 0.0927 | 0 | 1.4832 | 0 | 39.7392 | 56.5757 | 57.5598 | 1.0038 | kept
26 | 28 | 208.5 | Very Low | 1 | 106.7897 | 106.7897 | 142.3863 | 0 | 662.0964 | 1168.7543 | 143.5729 | 0.0556 | 1.1124 | 0 | 0 | 27.5864 | 44.9779 | 51.8758 | 1.0292 | kept
103 | 28 | 441 | Very Low | 1 | 189.8484 | 65.2604 | 124.588 | 0 | 745.7483 | 1008.5697 | 151.2855 | 0.0964 | 0 | 1.5425 | 0 | 41.179 | 60.3773 | 64.2362 | 1.0113 | kept
95 | 28 | 379.5 | Very Low | 1 | 183.9157 | 65.2604 | 118.6553 | 0 | 718.4576 | 1020.4353 | 145.946 | 0.0445 | 0 | 1.4943 | 0 | 43.7775 | 62.6741 | 66.0427 | 0.956 | kept
95 | 28 | 323 | Very Low | 1 | 183.9157 | 65.2604 | 118.6553 | 0 | 718.4576 | 1020.4353 | 145.946 | 0.0445 | 0 | 1.4943 | 0 | 43.7775 | 62.6741 | 66.0427 | 0.956 | kept
95 | 28 | 462.0972 | Very Low | 1 | 183.9157 | 65.2604 | 118.6553 | 0 | 718.4576 | 1020.4353 | 145.946 | 0.0445 | 0 | 1.4943 | 0 | 43.7775 | 62.6741 | 66.0427 | 0.956 | kept
95 | 28 | 325 | Very Low | 1 | 183.9157 | 65.2604 | 118.6553 | 0 | 718.4576 | 1020.4353 | 145.946 | 0.0445 | 0 | 1.4943 | 0 | 43.7775 | 62.6741 | 66.0427 | 0.956 | kept
95 | 28 | 402.2778 | Very Low | 1 | 183.9157 | 65.2604 | 118.6553 | 0 | 718.4576 | 1020.4353 | 145.946 | 0.0445 | 0 | 1.4943 | 0 | 43.7775 | 62.6741 | 66.0427 | 0.956 | kept
6 | 28 | 605.8333 | Very Low | 1 | 106.7897 | 0 | 249.1761 | 0 | 762.3601 | 1032.3008 | 141.793 | 0.0667 | 0 | 1.4832 | 0 | 43.0252 | 57.6657 |  | 1.0038 | kept
26 | 28 | 411.25 | Very Low | 1 | 106.7897 | 106.7897 | 142.3863 | 0 | 662.0964 | 1168.7543 | 143.5729 | 0.0556 | 1.1124 | 0 | 0 | 27.5864 | 44.9779 | 51.8758 | 1.0292 | kept
26 | 28 | 295 | Very Low | 1 | 106.7897 | 106.7897 | 142.3863 | 0 | 662.0964 | 1168.7543 | 143.5729 | 0.0556 | 1.1124 | 0 | 0 | 27.5864 | 44.9779 | 51.8758 | 1.0292 | kept
103 | 28 | 663.5 | Very Low | 1 | 189.8484 | 65.2604 | 124.588 | 0 | 745.7483 | 1008.5697 | 151.2855 | 0.0964 | 0 | 1.5425 | 0 | 41.179 | 60.3773 | 64.2362 | 1.0113 | kept
103 | 28 | 882.4167 | Low | 1 | 189.8484 | 65.2604 | 124.588 | 0 | 745.7483 | 1008.5697 | 151.2855 | 0.0964 | 0 | 1.5425 | 0 | 41.179 | 60.3773 | 64.2362 | 1.0113 | kept
95 | 28 | 410 | Very Low | 1 | 183.9157 | 65.2604 | 118.6553 | 0 | 718.4576 | 1020.4353 | 145.946 | 0.0445 | 0 | 1.4943 | 0 | 43.7775 | 62.6741 | 66.0427 | 0.956 | kept
94 | 28 | 458 | Very Low | 1 | 183.9157 | 65.2604 | 118.6553 | 0 | 665.0627 | 1020.4353 | 145.946 | 0.0445 | 0 | 1.4943 | 0 | 42.019 | 57.3098 | 61.2599 | 0.9357 | removed: Vfinal outside [0.95, 1.05]
95 | 28 | 423.9705 | Very Low | 1 | 183.9157 | 65.2604 | 118.6553 | 0 | 718.4576 | 1020.4353 | 145.946 | 0.0445 | 0 | 1.4943 | 0 | 43.7775 | 62.6741 | 66.0427 | 0.956 | kept
95 | 28 | 496.5 | Very Low | 1 | 183.9157 | 65.2604 | 118.6553 | 0 | 718.4576 | 1020.4353 | 145.946 | 0.0445 | 0 | 1.4943 | 0 | 43.7775 | 62.6741 | 66.0427 | 0.956 | kept
95 | 28 | 421.8 | Very Low | 1 | 183.9157 | 65.2604 | 118.6553 | 0 | 718.4576 | 1020.4353 | 145.946 | 0.0445 | 0 | 1.4943 | 0 | 43.7775 | 62.6741 | 66.0427 | 0.956 | kept
95 | 28 | 476 | Very Low | 1 | 183.9157 | 65.2604 | 118.6553 | 0 | 718.4576 | 1020.4353 | 145.946 | 0.0445 | 0 | 1.4943 | 0 | 43.7775 | 62.6741 | 66.0427 | 0.956 | kept
95 | 28 | 428.5 | Very Low | 1 | 183.9157 | 65.2604 | 118.6553 | 0 | 718.4576 | 1020.4353 | 145.946 | 0.0445 | 0 | 1.4943 | 0 | 43.7775 | 62.6741 | 66.0427 | 0.956 | kept
7 | 28 | 483.1 | Very Low | 1 | 106.7897 | 0 | 249.1761 | 0 | 762.3601 | 1032.3008 | 141.793 | 0.0927 | 0 | 1.4832 | 0 | 39.7392 | 56.5757 | 57.5598 | 1.0038 | kept
25 | 28 | 237.3182 | Very Low | 1 | 106.7897 | 106.7897 | 142.3863 | 0 | 662.0964 | 1168.7543 | 143.5729 | 0.0334 | 1.1124 | 0 | 0 | 28.8775 | 45.4405 | 48.1948 | 1.0292 | kept
95 | 28 | 343.25 | Very Low | 1 | 183.9157 | 65.2604 | 118.6553 | 0 | 718.4576 | 1020.4353 | 145.946 | 0.0445 | 0 | 1.4943 | 0 | 43.7775 | 62.6741 | 66.0427 | 0.956 | kept
95 | 28 | 316 | Very Low | 1 | 183.9157 | 65.2604 | 118.6553 | 0 | 718.4576 | 1020.4353 | 145.946 | 0.0445 | 0 | 1.4943 | 0 | 43.7775 | 62.6741 | 66.0427 | 0.956 | kept
103 | 28 | 727.875 | Very Low | 1 | 189.8484 | 65.2604 | 124.588 | 0 | 745.7483 | 1008.5697 | 151.2855 | 0.0964 | 0 | 1.5425 | 0 | 41.179 | 60.3773 | 64.2362 | 1.0113 | kept
25 | 28 | 289.1517 | Very Low | 1 | 106.7897 | 106.7897 | 142.3863 | 0 | 662.0964 | 1168.7543 | 143.5729 | 0.0334 | 1.1124 | 0 | 0 | 28.8775 | 45.4405 | 48.1948 | 1.0292 | kept
25 | 28 | 312.5 | Very Low | 1 | 106.7897 | 106.7897 | 142.3863 | 0 | 662.0964 | 1168.7543 | 143.5729 | 0.0334 | 1.1124 | 0 | 0 | 28.8775 | 45.4405 | 48.1948 | 1.0292 | kept
26 | 28 | 205.5 | Very Low | 1 | 106.7897 | 106.7897 | 142.3863 | 0 | 662.0964 | 1168.7543 | 143.5729 | 0.0556 | 1.1124 | 0 | 0 | 27.5864 | 44.9779 | 51.8758 | 1.0292 | kept
26 | 28 | 173 | Very Low | 1 | 106.7897 | 106.7897 | 142.3863 | 0 | 662.0964 | 1168.7543 | 143.5729 | 0.0556 | 1.1124 | 0 | 0 | 27.5864 | 44.9779 | 51.8758 | 1.0292 | kept
95 | 28 | 313 | Very Low | 1 | 183.9157 | 65.2604 | 118.6553 | 0 | 718.4576 | 1020.4353 | 145.946 | 0.0445 | 0 | 1.4943 | 0 | 43.7775 | 62.6741 | 66.0427 | 0.956 | kept
105 | 28 | 400.5 | Very Low | 1 | 189.8484 | 75.9394 | 113.9091 | 0 | 729.7299 | 1097.5612 | 140.6065 | 0.0705 | 0 | 1.4239 | 0 | 35.5578 | 54.2325 | 61.5013 | 1.0285 | kept
283 | 28 | 853.1667 | Low | 1 | 249.1761 | 106.7897 | 0 | 0 | 705.9988 | 1127.225 | 142.3863 | 0.1298 | 0 | 1.3349 | 0 | 34.8823 | 45.031 | 51.8172 | 1.0257 | kept
10 | 28 | 383.125 | Very Low | 1 | 106.7897 | 0 | 269.9407 | 0 | 794.9903 | 1038.2335 | 152.472 | 0.0556 | 0.1854 | 0.2966 | 0 | 36.7916 | 52.1158 | 57.3268 | 1.0353 | kept
10 | 28 | 340.0385 | Very Low | 1 | 106.7897 | 0 | 269.9407 | 0 | 794.9903 | 1038.2335 | 152.472 | 0.0556 | 0.1854 | 0.2966 | 0 | 36.7916 | 52.1158 | 57.3268 | 1.0353 | kept
7 | 28 | 339 | Very Low | 1 | 106.7897 | 0 | 249.1761 | 0 | 762.3601 | 1032.3008 | 141.793 | 0.0927 | 0 | 1.4832 | 0 | 39.7392 | 56.5757 | 57.5598 | 1.0038 | kept
95 | 28 | 342.1667 | Very Low | 1 | 183.9157 | 65.2604 | 118.6553 | 0 | 718.4576 | 1020.4353 | 145.946 | 0.0445 | 0 | 1.4943 | 0 | 43.7775 | 62.6741 | 66.0427 | 0.956 | kept

## readme
item | description
units | kg/m3 (lb/yd3 x 0.5933 for binders, aggregates, water; oz/yd3 x 0.03708 for admixtures)
WR / WR_HR | labels follow the PANYNJ database; the chloride file has the two columns interchanged and is swapped back before matching
strength cleaning | non-monotonic strength (7d>28d or 28d>56d) removed before the Vfinal filter
Vfinal | Pfeiffer 2024; kept in [0.95, 1.05]
chloride matching | all 11 ingredient quantities within 0.5 (imperial units); second-cement, latex, lightweight and fibre mixes dropped
RCPT class | Port Authority: <800 Very Low, 800-1200 Low, 1200-2000 Moderate, >2000 High (coulombs)
pass_rcpt | 1 if coulomb < 1200 (Low or better)
mix_level | one row per mix: strength + RCPT_28d/90d/120d (mean coulomb, NaN if not tested)
chloride_tests | one row per RCPT test (age in days) with mix composition
chloride_tests_matched_all | all RCPT tests matched to a strength mix (before the strength and Vfinal filters) with a status column (kept / removed and why)
slump / air | RCPT_28d_class / RCPT_28d_pass in mix_level: PANYNJ class (Very Low / Low / Moderate / High) and pass flag (1 if coulomb < 1200) of the 28-day RCPT, from the mean of the 28-day tests of the mix. SLUMP_* and AIR_pct_mean in mix_level come from the PANYNJ database (Concrete_Mix_Pivoted_by_Age.csv), matched on ingredients and 7/28-day strength; one value per mix batch (units as in the database, slump probably inch); n_slump_records > 1 means several batches with different slump; empty if no match